## MSA202402101310
MSA202402101310
PROJECT | SAN AGUSTIN
REFERENCE | 1310
DATE DELIVERED | 2024-02-15 18:03
DATE REPORTED | 2024-02-10 10:32
INSTRUCTIONS | Au (FAAAm), Ag (FAAAm)
| Au | Ag
| FAAA | FAAA
SAMPLE | ppm | ppm
91788031001 | 0.0619 | 6.46
91788031002 | 0.0578 | 10.1619
91788031003 | 0.0702 | 9.9088
91788031004 | 0.0538 | 8.0046
91788031005 | 0.0521 | 4.0494
91788031006 | 0.0724 | 3.7268
91788031007 | 0.5175 | 7.5748
91788031008 | 0.202 | 6.556
91788031009 | 0.2675 | 5.0902
91788031010 | 1.5975 | 5.3616
91788031011 | 0.0663 | 2.4591
91788031012 | 0.1307 | 19.9998
91788031013 | 0.0957 | 11.0852
91788031014 | 0.0493 | 3.5802
91788031015 | 0.061 | 8.544
91788032001 | 0.0901 | 2.3512
91788032002 | 0.073 | 2.5845
91788032003 | 0.0763 | 2.9308
91788032004 | 0.1102 | 1.8037
91788032005 | 0.1665 | 5.0541
91788032006 | 0.0698 | 1.8857
91788032007 | 0.0661 | 0.7672
91788032008 | 0.0873 | 1.4172
91788032009 | 0.0383 | 2.0555
91788032010 | 0.0828 | 1.9914
91788032011 | 0.0952 | 2.7561
91788032012 | 0.1235 | 2.5708
91788032013 | 0.1516 | 2.2248
91788032014 | 0.0976 | 1.9909
91788032015 | 0.0789 | 3.6208
91788032016 | 0.0769 | 2.3764
91788032017 | 0.0649 | 1.4734
91788032018 | 0.0676 | 1.1357
91788032019 | 0.0493 | 1.2129
91788032020 | 0.0018 | 0.0079
91788032021 | 0.1048 | 2.5533
91788032022 | 0.0549 | 21.2081
91788032023 | 0.0891 | 3.4039
91788032024 | 0.7005 | 6.472
91788032025 | 0.4786 | 6.1687
91788032026 | 0.5039 | 10.2743
91788032027 | 0.5668 | 6.8368
91788032028 | 0.1628 | 2.8919
91788032029 | 0.1158 | 2.3328
91788032030 | 0.0705 | 2.0859
91788032031 | 0.1238 | 4.0248
91788032032 | 0.0725 | 1.1146
91788032033 | 0.1067 | 1.9764
91788032034 | 0.1276 | 2.3994
91788032035 | 0.1253 | 2.5532
91788032036 | 0.0045 | 0.0104
91788032037 | 0.0691 | 2.1041
91788032038 | 0.0747 | 1.5277
91788032039 | 0.0898 | 1.2186
91788032040 | 0.7302 | 5.894
91788032041 | 0.0354 | 1.3234
91788032042 | 0.1831 | 2.198
91788032043 | 0.1365 | 1.4251
91788032044 | 0.1472 | 3.0938
91788032045 | 0.3398 | 6.0591
91788032046 | 0.4133 | 6.7108
91788032047 | 0.5767 | 7.6649
91902221001 | 0.0825 | 1.2196
91902221002 | 0.0861 | 1.3104
91902221003 | 0.1053 | 2.0604
91902221004 | 0.1678 | 0.9828
91902221005 | 0.2581 | 1.4812
91902221006 | 0.2096 | 2.0413
91902221007 | 0.2089 | 4.0222
91902221008 | 0.0799 | 1.6104
91902221009 | 0.1744 | 0.8771
91902221010 | 0.1592 | 1.8668
91902221011 | 0.2163 | 3.0434
91902221012 | 0.1629 | 2.6217
91902221013 | 0.3192 | 5.7483
91902221014 | 0.1406 | 4.466
91902221015 | 0.1107 | 2.1376
91902221016 | 0.1654 | 5.047
91902221017 | 0.1835 | 1.9736
91902221018 | 0.3661 | 2.0529
91902221019 | 0.1635 | 1.7046
91902221020 | 0.02 | 0.001
91902221021 | 0.0366 | 3.7076
91902221022 | 0.0476 | 3.2807
91902221023 | 0.1655 | 3.6732
91902221024 | 0.0664 | 2.6406
91902221025 | 0.0536 | 2.6214
91902221026 | 0.0763 | 2.4518
91902221027 | 0.0737 | 1.889
91902221028 | 0.1355 | 2.6064
91902221029 | 0.0178 | 1.4367
91902221030 | 0.0775 | 3.1475
91902221031 | 0.0456 | 2.8491
91902221032 | 0.0639 | 3.7052
91902221033 | 0.3422 | 2.4568
91902221034 | 0.1206 | 2.7356
91902221035 | 0.0757 | 2.0126
91902221036 | 0.0457 | 2.2012
91902221037 | 0.0533 | 2.3048
91902221038 | 0.0201 | 2.186
91902221039 | 0.0565 | 3.4789
91902221040 | 0.6717 | 6.1764
91902221041 | 0.1203 | 2.1183
91902221042 | 0.0157 | 2.432
91902221043 | 0.0432 | 2.6772