## MSA202402101311
MSA202402101311
PROJECT | SAN AGUSTIN
REFERENCE | 1311
DATE DELIVERED | 2024-02-11 15:33
DATE REPORTED | 2024-02-10 10:36
INSTRUCTIONS | Au (FAAAm), Ag (FAAAm)
| Au | Ag
| FAAA | FAAA
SAMPLE | ppm | ppm
91788030106 | 0.1604 | 9.1818
91788030107 | 0.1962 | 5.8635
91788030108 | 0.1692 | 5.7884
91788030109 | 0.1799 | 10.0895
91788030110 | 0.198 | 12.5735
91788030111 | 0.1511 | 11.6566
91788030112 | 0.1128 | 16.8666
91788030113 | 0.1282 | 14.4799
91788030114 | 0.1841 | 19.2145
91788030115 | 0.1332 | 8.4285
91788030116 | 0.2244 | 8.6564
91788030117 | 0.187 | 10.0915
91788030118 | 0.165 | 8.304
91788030119 | 0.1658 | 9.8397
91788030120 | 0.2116 | 13.3645
91788030121 | 0.2044 | 13.4241
91788030122 | 0.139 | 8.2417
91788030123 | 0.2279 | 10.3716
91788030124 | 0.1692 | 8.7414
91788030125 | 0.1558 | 6.3045
91788030126 | 0.0795 | 2.6985
91788030127 | 0.0995 | 5.3486
91788030128 | 0.1198 | 7.1998