## MSA202402111313
MSA202402111313
PROJECT | SAN AGUSTIN
REFERENCE | 1313
DATE DELIVERED | 2024-02-15 18:06
DATE REPORTED | 2024-02-11 09:38
INSTRUCTIONS | Au (FAAAm), Ag (FAAAm)
| Au | Ag
| FAAA | FAAA
SAMPLE | ppm | ppm
91788032048 | 0.6133 | 7.9804
91788032049 | 0.5703 | 8.5925
91788032050 | 0.5013 | 6.1317
91788032051 | 0.6966 | 6.8198
91788032052 | 0.204 | 5
91788032053 | 0.2246 | 6.959
91788032054 | 0.1649 | 3.9205
91788032055 | 0.1011 | 2.3685
91788032056 | 0.1494 | 2.5173
91788032057 | 0.1007 | 2.6261
91788032058 | 0.0624 | 1.9086
91788032059 | 0.0845 | 1.8355
91788032060 | 0.117 | 1.5691
91788032061 | 0.1517 | 1.6916
91788032062 | 0.1633 | 2.4448
91788032063 | 0.1928 | 4.323
91788032064 | 0.2546 | 4.1816
91788032065 | 0.3486 | 5.7717
91788032066 | 0.4104 | 6.8851
91788032067 | 0.5581 | 11.9854
91788032068 | 0.2664 | 4.8467
91788032069 | 0.4894 | 7.3984
91788032070 | 0.7029 | 10.4799
91788032071 | 0.6353 | 6.2787
91788032072 | 1.2165 | 8.7243
91788032073 | 0.6643 | 6.8435
91788032074 | 0.5918 | 11.0464
91788032075 | 0.4768 | 7.3661
91788032076 | 0.4694 | 8.3276
91788032077 | 0.5699 | 5.742
91788032078 | 0.5236 | 7.8088
91788032079 | 0.704 | 8.8679
91788032080 | 0.222 | 28.9969
91788032081 | 0.2077 | 3.8212
91788032082 | 0.1896 | 5.3527
91788032083 | 0.6682 | 7.6063
91788032084 | 0.5341 | 5.7341
91788032085 | 0.5395 | 7.4166
91788032086 | 0.278 | 10.0187
91788032087 | 0.1801 | 3.4006
91788032088 | 0.1575 | 4.2467
91788032089 | 0.1472 | 3.7823
91788032090 | 0.0577 | 2.1197
91902221044 | 0.1033 | 2.1019
91902221045 | 0.0471 | 3.1553
91902221046 | 0.0952 | 4.5391
91902221047 | 0.0631 | 2.2238
91902221048 | 0.1077 | 2.5812
91902221049 | 0.0642 | 2.8298
91902221050 | 0.0401 | 3.8031
91902221051 | 0.0611 | 1.7318
91902221052 | 0.092 | 1.7924
91902221053 | 0.023 | 1.3912
91902221054 | 0.0773 | 3.482
91902221055 | 0.0609 | 3.5195
91902221056 | 0.5966 | 5.4736
91902221057 | 0.0196 | 3.9208
91902221058 | 0.0976 | 3.8837
91902221059 | 0.0394 | 2.8663
91902221060 | 0.0328 | 1.9172
91902221061 | 0.0396 | 1.959
91902221062 | 0.0495 | 3.9388
91902221063 | 0.6676 | 4.5521
91902221064 | 0.0631 | 2.8385
91902221065 | 0.0819 | 2.9711
91902221066 | 0.0285 | 1.4531
91902221067 | 0.0519 | 3.4923
91902221068 | 0.0356 | 2.4436
91902221069 | 0.1269 | 2.0228
91902221070 | 0.0843 | 4.4797
91902221071 | 0.4628 | 3.2048
91902221072 | 0.3915 | 3.1206
91902221073 | 0.3691 | 2.2886
91902221074 | 0.1068 | 2.6557
91902221075 | 0.1006 | 3.5665
91902221076 | 0.0904 | 2.5241
91902221077 | 0.1329 | 2.6156
91902221078 | 0.2336 | 0.7737
91902221079 | 0.0256 | 1.9525
91902221080 | 0.211 | 27.9885
91902221081 | 0.0528 | 1.5177
91902221082 | 0.1241 | 1.4732
91902221083 | 0.0765 | 1.0695
91902221084 | 0.0735 | 1.5115
91902221085 | 0.0575 | 0.3381