## MSA202402111314
MSA202402111314
PROJECT | SAN AGUSTIN
REFERENCE | 1314
DATE DELIVERED | 2024-02-12 15:50
DATE REPORTED | 2024-02-11 09:40
INSTRUCTIONS | Au (FAAAm), Ag (FAAAm)
| Au | Ag
| FAAA | FAAA
SAMPLE | ppm | ppm
91884341001 | 0.0723 | 1.8124
91884341002 | 0.0663 | 1.5848
91884341003 | 0.1178 | 2.9517
91884341004 | 0.1622 | 2.5783
91884341005 | 0.1252 | 2.1482
91884341006 | 0.2401 | 2.7303
91884341007 | 0.2831 | 5.3209
91884341008 | 0.695 | 7.6337
91884341009 | 0.9132 | 27.3881
91884341010 | 0.1895 | 5.1081
91884341011 | 0.1249 | 2.0613
91884341012 | 0.2089 | 3.2222
91884341013 | 0.2803 | 3.425
91884341014 | 0.1288 | 3.268
91884341015 | 0.1165 | 3.1609
91884341016 | 0.2414 | 5.9935
91884341017 | 0.2353 | 4.6725
91884341018 | 0.4773 | 5.3347
91884341019 | 0.2257 | 3.8465
91884341020 | 0.0026 | 0.001
91884341021 | 0.1797 | 4.2079
91884341022 | 0.4832 | 14.1801
91884341023 | 0.281 | 8.1137