## MSA202402111315
MSA202402111315
PROJECT | SAN AGUSTIN
REFERENCE | 1315
DATE DELIVERED | 2024-02-12 15:53
DATE REPORTED | 2024-02-11 09:42
INSTRUCTIONS | Au (FAAAm), Ag (FAAAm)
| Au | Ag
| FAAA | FAAA
SAMPLE | ppm | ppm
91890900042 | 0.797 | 11.6418
91890900043 | 0.6814 | 12.636