## MSA202402121318
MSA202402121318
PROJECT | SAN AGUSTIN
REFERENCE | 1318
DATE DELIVERED | 2024-02-13 14:35
DATE REPORTED | 2024-02-12 08:30
INSTRUCTIONS | Au (FAAAm), Ag (FAAAm)
| Au | Ag
| FAAA | FAAA
SAMPLE | ppm | ppm
91788033001 | 0.096 | 3.3481
91788033002 | 0.1056 | 3.568
91788033003 | 0.5087 | 4.0326
91788033004 | 0.02 | 2.3115
91788033005 | 0.1265 | 1.7647
91788033006 | 0.0939 | 3.4269
91788033007 | 0.1202 | 2.8888
91788033008 | 0.1672 | 2.6418
91788033009 | 0.3846 | 1.9823
91788033010 | 0.1303 | 4.696
91788033011 | 0.3035 | 3.647
91788033012 | 0.1859 | 1.8946
91788033013 | 0.6807 | 3.4369
91788033014 | 0.1219 | 4.5532
91788033015 | 0.2489 | 3.6595
91788033016 | 0.1558 | 3.1565
91788033017 | 0.1462 | 2.3552
91884343001 | 0.0902 | 4.1184
91884343002 | 0.1089 | 4.09
91884343003 | 0.1559 | 3.2496
91884343004 | 0.1782 | 4.4618
91884343005 | 0.7115 | 26.8359
91884343006 | 0.5073 | 6.7514
91884343007 | 0.2197 | 4.191
91884343008 | 0.3093 | 6.5278
91884343009 | 0.2804 | 6.4278
91884343010 | 0.3375 | 5.7614
91884343011 | 0.1513 | 2.3134
91884343012 | 0.5142 | 7.3305
91884343013 | 0.1334 | 1.8146
91884343014 | 0.1305 | 3.3891
91884343015 | 0.2057 | 4.3028
91884343016 | 0.0611 | 2.0342
91884343017 | 0.1686 | 4.4493
91884343018 | 0.4455 | 8.5906
91884343019 | 0.4769 | 7.3698
91884343020 | 0.0054 | 0.0613
91884343021 | 0.1862 | 2.4659
91884343022 | 0.2595 | 11.9737
91884343023 | 0.2039 | 6.2071
91884343024 | 0.1076 | 2.9166
91884343025 | 0.1054 | 4.4432
91884343026 | 0.2526 | 6.6633
91884343027 | 0.2115 | 7.507
91884343028 | 0.1902 | 3.973
91884343029 | 0.1754 | 4.6222
91884343030 | 0.2012 | 7.5759