## MSA202402121319
MSA202402121319
PROJECT | SAN AGUSTIN
REFERENCE | 1319
DATE DELIVERED | 2024-02-15 18:16
DATE REPORTED | 2024-02-12 08:32
INSTRUCTIONS | Au (FAAAm), Ag (FAAAm)
| Au | Ag
| FAAA | FAAA
SAMPLE | ppm | ppm
91884341024 | 0.5805 | 8.3286
91884341025 | 1.1325 | 8.9587
91884341026 | 0.4006 | 8.3045
91884341027 | 0.4968 | 10.2059
91884341028 | 0.5014 | 6.0939
91884341029 | 0.3679 | 6.0621
91884341030 | 0.4619 | 6.2607
91884341031 | 0.9014 | 9.2731
91884341032 | 1.0485 | 7.0533
91884341033 | 4.715 | 38.9158
91884341034 | 1.665 | 35.3693
91884341035 | 0.8126 | 12.6895
91884341036 | 0.8096 | 9.9177
91884341037 | 0.3937 | 5.6441
91884341038 | 2.645 | 24.2209
91884342001 | 0.1895 | 6.0521
91884342002 | 0.1581 | 5.4939
91884342003 | 0.152 | 5.4165
91884342004 | 0.1489 | 4.8097
91884342005 | 0.2664 | 6.7015
91884342006 | 0.1737 | 2.963
91884342007 | 0.1629 | 2.2834
91884342008 | 0.1866 | 5.8927
91884342009 | 0.1733 | 4.4487
91884342010 | 0.1933 | 6.8613
91884342011 | 0.1557 | 4.8224
91884342012 | 0.2575 | 5.0293
91884342013 | 0.1189 | 3.1379
91884342014 | 0.2194 | 4.3111
91884342015 | 0.2681 | 6.5823
91884342016 | 0.5705 | 7.9773
91884342017 | 0.7603 | 9.1197
91884342018 | 1.2815 | 15.9222
91884342019 | 0.3363 | 6.9421
91884342020 | 0.004 | 0.0684
91884342021 | 0.2405 | 7.5048
91884342022 | 0.3112 | 10.9347
91884342023 | 0.4323 | 14.7741
91884342024 | 0.1793 | 8.3846
91884342025 | 0.2128 | 5.3797
91884342026 | 0.0874 | 2.3217
91884342027 | 0.0983 | 1.6965
91884342028 | 1.482 | 13.6497
91884342029 | 0.6824 | 14.0103
91884342030 | 0.5043 | 19.0993
91884342031 | 0.5241 | 24.2838
91884342032 | 0.3885 | 12.9791
91884342033 | 0.295 | 9.3304
91884342034 | 0.5981 | 9.2485
91884342035 | 0.176 | 4.1435
91884342036 | 0.2018 | 5.2853
91884342037 | 0.4636 | 8.6824
91884342038 | 0.4429 | 6.9412
91884342039 | 0.8985 | 15.7686
91884342040 | 0.7096 | 6.2456
91884342041 | 0.7003 | 11.5062
91884342042 | 0.3342 | 8.064
91884342043 | 0.2447 | 6.7812
91884342044 | 0.5919 | 13.1075
91884342045 | 0.25 | 9.2722
91884342046 | 0.3267 | 8.8026
91884342047 | 0.0563 | 1.042
91884342048 | 1.7925 | 14.0596
91884342049 | 0.0475 | 0.9781
91884342050 | 0.6334 | 11.3635
91884342051 | 0.0763 | 1.353
91884342052 | 0.0493 | 1.1744
91884342053 | 0.6069 | 7.6437
91884342054 | 0.0548 | 2.1009
91884342055 | 0.0327 | 0.7973
91884342056 | 0.0462 | 1.3478
91884342057 | 0.0578 | 1.6395
91884342058 | 0.2054 | 5.7429
91884342059 | 0.0746 | 4.3796
91884342060 | 0.0346 | 1.9535
91884342061 | 0.0449 | 1.8201
91884342062 | 0.0185 | 0.5631
91884342063 | 0.0416 | 0.6452
91884342064 | 0.0178 | 0.4861
91884342065 | 0.2019 | 9.2027
91884342066 | 0.0518 | 1.7089
91884342067 | 0.0901 | 0.821
91884342068 | 0.3293 | 8.5257
91884342069 | 0.0633 | 1.589
91884342070 | 0.2296 | 7.6643
91884342071 | 0.0355 | 0.9108
91884342072 | 0.0218 | 0.6835
91884342073 | 0.013 | 0.4228
91884342074 | 0.0182 | 0.4581
91884342075 | 0.0208 | 0.4926
91884342076 | 0.0687 | 1.3981
91884342077 | 0.5307 | 11.2028
91884342078 | 0.062 | 0.7926
91884342079 | 0.1116 | 1.3465
91884342080 | 0.1808 | 28.4274
91884342081 | 0.1879 | 5.091