## MSA202402121320
MSA202402121320
PROJECT | SAN AGUSTIN
REFERENCE | 1320
DATE DELIVERED | 2024-02-15 18:19
DATE REPORTED | 2024-02-12 10:12
INSTRUCTIONS | Au (FAAAm), Ag (FAAAm)
| Au | Ag
| FAAA | FAAA
SAMPLE | ppm | ppm
91884342082 | 0.1675 | 4.8509
91884342083 | 0.2303 | 6.5726
91884342084 | 0.5719 | 9.5878
91884342085 | 0.7407 | 5.0316
91884342086 | 0.1936 | 1.5167
91884342087 | 0.1144 | 1.4013
91884342088 | 0.1464 | 0.9129
91884342089 | 0.0826 | 2.0345
91884342090 | 0.1978 | 3.3123
91884342091 | 0.6061 | 10.0682
91884342092 | 0.7635 | 11.6435
91884342093 | 0.5276 | 8.0508
91884342094 | 0.3085 | 5.6806
91884342095 | 0.2542 | 4.3201
91884342096 | 0.2727 | 6.3518
91884342097 | 0.508 | 8.0961
91884342098 | 0.7303 | 12.2722
91884342099 | 0.982 | 33.1724
91884342100 | 0.0077 | 0.0133
91884342101 | 0.8468 | 12.4969
91884342102 | 0.4289 | 8.6151
91884342103 | 0.4287 | 6.6404