## MSA202402131323
MSA202402131323
PROJECT | SAN AGUSTIN
REFERENCE | 1323
DATE DELIVERED | 2024-02-15 18:26
DATE REPORTED | 2024-02-13 08:40
INSTRUCTIONS | Au (FAAAm), Ag (FAAAm)
| Au | Ag
| FAAA | FAAA
SAMPLE | ppm | ppm
91884342104 | 0.4343 | 4.595
91884342105 | 0.6871 | 5.1985
91884342106 | 0.378 | 9.1111
91884342107 | 0.6453 | 14.4662
91884342108 | 0.6291 | 16.0483
91884342109 | 1.347 | 9.7107
91884342110 | 0.1874 | 5.2084
91884342111 | 0.5064 | 6.6125
91884342112 | 0.5369 | 9.924
91884342113 | 0.6782 | 14.4682
91884342114 | 0.5499 | 12.1552
91884342115 | 0.4042 | 6.2505
91884342116 | 0.3411 | 5.9035
91884342117 | 0.3525 | 5.5416
91884342118 | 0.3092 | 5.1075
91884342119 | 0.4153 | 8.3567
91884342120 | 0.5731 | 18.4083
91884342121 | 0.5484 | 16.0022
91884342122 | 0.6888 | 12.5806
91884342123 | 0.7427 | 11.5073
91884342124 | 1.63 | 9.504
91884342125 | 0.4204 | 5.5253
91884342126 | 0.952 | 9.773
91884342127 | 3.4655 | 8.0978
91884342128 | 0.6126 | 10.2882
91884342129 | 0.7031 | 6.8638
91884342130 | 0.4917 | 10.3215
91884342131 | 0.2537 | 4.4321
91884342132 | 0.2206 | 6.907
91884342133 | 0.213 | 4.7725
91884342134 | 0.3559 | 3.3911
91884342135 | 0.1929 | 1.5846
91884342136 | 0.1612 | 4.0078
91884342137 | 0.3647 | 4.7943
91884342138 | 0.1949 | 5.59
91884342139 | 0.5263 | 4.0018
91884342140 | 0.7207 | 6.4263
91884342141 | 0.3892 | 4.6563
91884342142 | 0.5466 | 10.0511
91884342143 | 1.7965 | 16.2565
91884342144 | 1.198 | 10.8353
91884342145 | 1.796 | 8.8534
91884342146 | 0.9065 | 9.7378
91884342147 | 0.528 | 16.1162
91884342148 | 0.4164 | 17.1501
91884344001 | 0.2012 | 6.2758
91884344002 | 0.2501 | 7.3379
91884344003 | 0.2197 | 3.6406
91884344004 | 0.2467 | 7.0944
91884344005 | 0.2469 | 4.9325
91884344006 | 0.1605 | 3.4552
91884344007 | 0.2554 | 8.6669
91884344008 | 0.3755 | 11.0889
91884344009 | 0.0345 | 0.8449
91884344010 | 0.0221 | 0.8743
91884344011 | 0.0283 | 2.3836
91884344012 | 0.2758 | 9.981
91884344013 | 0.192 | 7.1245
91884344014 | 0.1624 | 4.5179
91884344015 | 0.136 | 2.9547
91884344016 | 0.2549 | 4.359