## MSA202402131325
MSA202402131325
PROJECT | SAN AGUSTIN
REFERENCE | 1325
DATE DELIVERED | 2024-02-14 13:25
DATE REPORTED | 2024-02-13 09:07
INSTRUCTIONS | Au (FAAAm), Ag (FAAAm)
| Au | Ag
| FAAA | FAAA
SAMPLE | ppm | ppm
91902222001 | 0.2721 | 7.1913
91902222002 | 0.2266 | 6.4999
91902222003 | 0.0477 | 2.8646
91902222004 | 0.0528 | 5.72
91902222005 | 0.1293 | 3.0149
91902222006 | 0.1514 | 2.4318
91902222007 | 0.0184 | 2.578
91902222008 | 0.0339 | 2.5273