## MSA202402141331
MSA202402141331
PROJECT | SAN AGUSTIN
REFERENCE | 1331
DATE DELIVERED | 2024-02-16 17:03
DATE REPORTED | 2024-02-14 10:57
INSTRUCTIONS | Au (FAAAm), Ag (FAAAm)
| Au | Ag
| FAAA | FAAA
SAMPLE | ppm | ppm
91884345001 | 0.6314 | 10.4777
91884345002 | 0.6422 | 11.496
91884345003 | 0.5657 | 13.413
91884345004 | 0.4067 | 6.5324
91884345005 | 1.65 | 30.8384
91884345006 | 0.3664 | 12.409
91884345007 | 1.45 | 20.4791
91884345008 | 1.1 | 7.2278
91884345009 | 0.4853 | 8.6609
91884345010 | 0.2339 | 6.0534
91884345011 | 0.3749 | 8.672
91884345012 | 0.2718 | 6.0434
91884345013 | 0.5373 | 9.1258
91884345014 | 0.3974 | 8.1238
91884345015 | 0.2812 | 7.4294
91884345016 | 0.3545 | 8.1082
91884345017 | 0.1911 | 6.5962
91884345018 | 0.212 | 6.4119
91884345019 | 0.3167 | 8.815
91884345020 | 0.02 | 0.0291
91884345021 | 0.3052 | 10.8633
91884345022 | 0.3241 | 8.6323
91884345023 | 0.7742 | 20.0223
91884345024 | 0.7094 | 14.2168
91884345025 | 0.9598 | 12.882
91884345026 | 0.3252 | 6.5749
91884345027 | 0.3567 | 8.4648
91884345028 | 0.5006 | 9.1674
91884345029 | 0.2467 | 6.5155
91884345030 | 0.501 | 5.7728
91884345031 | 0.4025 | 9.9785
91884345032 | 0.288 | 8.9801
91884345033 | 0.2013 | 5.9877
91884345034 | 0.166 | 8.089
91884345035 | 0.1946 | 10.7672
91884345036 | 0.3193 | 12.2863
91884345037 | 0.2972 | 8.9413
91884345038 | 0.1548 | 5.4976
91884345039 | 0.1598 | 5.5703
91884345040 | 0.6512 | 5.7901
91884345041 | 0.1529 | 6.1248
91884345042 | 0.1385 | 4.3514
91884345043 | 0.2373 | 6.5678
91884345044 | 0.261 | 6.1833
91884345045 | 0.1961 | 4.4463
91884345046 | 0.1613 | 2.755
91884345047 | 0.2014 | 4.5745
91884345048 | 0.201 | 4.0499
91884345049 | 0.3694 | 6.3623
91884345050 | 0.2183 | 4.2141
91884345051 | 0.4716 | 18.9529
91884345052 | 0.4491 | 23.865
91884345053 | 0.5429 | 2.8009
91884345054 | 0.2755 | 4.7486
91884345055 | 0.2232 | 8.0777
91884345056 | 0.1887 | 7.5837
91884345057 | 0.1991 | 7.8688
91884345058 | 0.1653 | 3.3409
91884345059 | 0.4007 | 6.1605
91884345060 | 0.4037 | 10.1935
91884345061 | 0.2928 | 8.1183
91884345062 | 0.2963 | 8.3529
91884345063 | 0.3346 | 11.1346
91884345064 | 0.4672 | 10.0782
91884345065 | 0.343 | 17.0723
91884345066 | 0.6415 | 35.1268
91884345067 | 0.4098 | 11.1077
91884345068 | 0.2788 | 8.0431
91884345069 | 0.1932 | 5.7183
91884345070 | 0.2595 | 5.036
91884345071 | 0.3606 | 5.9233
91884345072 | 0.8023 | 12.264
91884345073 | 0.3793 | 8.5636
91884345074 | 0.4292 | 8.0627
91884345075 | 0.5731 | 10.3683
91884345076 | 0.4651 | 10.9503
91884345077 | 0.4687 | 10.1976
91884345078 | 0.6862 | 16.4387
91884345079 | 0.7044 | 13.3566
91884345080 | 0.2096 | 29.8194
91884345081 | 0.5326 | 14.0246
91884345082 | 0.3199 | 4.6381
91884345083 | 0.2379 | 3.5938
91884345084 | 0.2008 | 2.3735
91884345085 | 1.283 | 4.863
91884345086 | 0.2488 | 8.1955
91884345087 | 0.3429 | 15.5153
91884345088 | 0.1799 | 5.3099
91884345089 | 0.2891 | 17.7989
91884345090 | 0.419 | 17.7181
91884345091 | 0.3243 | 10.5977