## MSA202403251337
MSA202403251337
PROJECT | SAN AGUSTIN
REFERENCE | 1337
DATE DELIVERED | 2024-03-30 11:32
DATE REPORTED | 2024-03-25 11:51
INSTRUCTIONS | Au (FAAAm), Ag (FAAAm)
| Au | Ag
| FAAA | FAAA
SAMPLE | ppm | ppm
91884347001 | 0.4297 | 5.5275
91884347002 | 0.4229 | 6.0587
91884347003 | 0.5867 | 11.2314
91884347004 | 0.7118 | 7.7329
91884347005 | 0.6921 | 11.1509
91884347006 | 0.6761 | 14.4544
91884347007 | 1.333 | 20.6377
91884347008 | 0.9298 | 26.4496
91884347009 | 0.7545 | 8.7763
91884347010 | 0.2585 | 2.5807
91884347011 | 0.477 | 5.1177
91884347012 | 0.645 | 7.2517
91884347013 | 0.5192 | 6.2608
91884347014 | 0.6457 | 7.3589
91884347015 | 0.4214 | 3.5291
91884347016 | 0.7526 | 1.9463
91884347017 | 0.7504 | 13.0818
91884347018 | 1.9 | 25.1971
91884347019 | 0.4747 | 22.5352
91884347020 | 0.0022 | 0.001
91884347021 | 0.8141 | 11.7455
91884347022 | 0.5056 | 8.2456
91884347023 | 0.8419 | 15.2668
91884347024 | 0.4172 | 9.2067
91884347025 | 0.6306 | 11.2001
91884347026 | 1 | 17.1038
91884347027 | 0.4508 | 7.6423
91884347028 | 0.4345 | 6.6616
91884347029 | 0.6504 | 5.0406
91884347030 | 1.333 | 48.7322
91884347031 | 0.8309 | 9.9909
91884347032 | 0.3627 | 2.9575
91884347033 | 0.6649 | 6.6924
91884347034 | 0.8665 | 5.8456
91884347035 | 0.4006 | 9.5233
91884348001 | 0.1149 | 1.3486
91884348002 | 0.1345 | 1.4866
91884348003 | 0.9665 | 2.4695
91884348004 | 0.0831 | 1.7372
91884348005 | 0.198 | 1.9399
91884348006 | 0.2733 | 1.4132
91884348007 | 0.869 | 13.1196
91884348008 | 0.1373 | 1.2915
91884348009 | 0.155 | 3.3636
91884348010 | 0.0397 | 0.6898
91884348011 | 0.5429 | 4.6999
91884348012 | 0.4298 | 7.5165
91884348013 | 0.7548 | 7.422
91884348014 | 0.7555 | 48.2265
91884348015 | 0.5389 | 26.0101
91884348016 | 0.3343 | 22.2011
91884348017 | 0.6758 | 3.3946
91884348018 | 0.5306 | 2.962
91884348019 | 0.5791 | 3.2889
91884348020 | 0.02 | 0.001
91884348021 | 0.2391 | 1.6922
91884348022 | 0.4231 | 8.1095
91884348023 | 0.5753 | 4.9679
91884348024 | 0.6856 | 2.6045
91884348025 | 0.7189 | 3.3162
91884348026 | 0.3392 | 3.8812
91884348027 | 0.1336 | 2.329
91884348028 | 0.2933 | 2.6478
91884348029 | 0.2867 | 3.7531
91884348030 | 0.3846 | 4.856
91884348031 | 0.9904 | 5.5013
91884348032 | 0.8665 | 5.237
91884348033 | 1.3125 | 92.4195
91884348034 | 1.367 | 28.445
91884348035 | 0.2149 | 3.4796
91884348036 | 0.434 | 2.4707
91884348037 | 0.3796 | 2.643
91884348038 | 0.5785 | 25.8457
91884348039 | 0.8626 | 402.727
91884348040 | 0.6785 | 5.8837
91884348041 | 0.4643 | 58.8014
91884348042 | 0.6252 | 8.6233
91884348043 | 0.3853 | 6.6536
91884348044 | 0.2697 | 2.3607
91884348045 | 0.2508 | 2.8184
91884348046 | 1 | 35.7446
91884348047 | 0.8145 | 29.6863
91884348048 | 0.9823 | 13.7147
91884348049 | 0.3552 | 3.4073
91884348050 | 0.1621 | 2.3992
91884348051 | 0.5779 | 5.7911
91884348052 | 0.1741 | 2.8762
91884348053 | 0.2066 | 4.2125
91884348054 | 0.2149 | 1.9494
91884348055 | 0.3093 | 3.4827
91884348056 | 0.5371 | 3.5447
91884348057 | 0.3793 | 2.4884
91884348058 | 0.1814 | 2.14
91884348059 | 0.5864 | 3.7563
91884348060 | 0.5726 | 3.8389
91884348061 | 0.581 | 6.6425
91884348062 | 0.8497 | 15.4847
91884348063 | 0.957 | 13.043
91884348064 | 0.2641 | 8.2805
91884348065 | 0.5204 | 10.2339
91884348066 | 0.5127 | 9.3218
91884348067 | 0.5122 | 6.3484
91884348068 | 0.2911 | 2.1428
91884348069 | 0.3455 | 2.9599
91884348070 | 0.7261 | 10.7803
91884348071 | 0.5043 | 54.6252
91884348072 | 0.589 | 11.6821
91884348073 | 0.4624 | 17.8906
91884348074 | 0.3913 | 16.0295
91884348075 | 0.3094 | 12.6473
91884348076 | 0.2675 | 17.9909
91884350001 | 0.2693 | 5.454
91884350002 | 0.2039 | 4.3254
91884350003 | 0.1268 | 1.192
91884350004 | 0.0699 | 0.796
91884350005 | 0.0793 | 1.1549
91884350006 | 0.1262 | 1.5305
91884350007 | 0.055 | 0.4471
91884350008 | 0.0609 | 0.4752
91884350009 | 0.1619 | 2.3578
91884350010 | 0.1404 | 2.073
91884350011 | 0.1916 | 4.071
91884350012 | 0.1151 | 2.5978
91884350013 | 0.1568 | 2.0804
91884350014 | 0.0571 | 0.5537
91884350015 | 0.1345 | 0.5999
91884350016 | 0.1011 | 0.436
91884350017 | 0.1217 | 1.0682
91884350018 | 0.158 | 2.4286
91884350019 | 0.0977 | 1.6948
91884350020 | 0.02 | 0.0268
91884350021 | 0.1962 | 1.951
91884350022 | 0.1006 | 1.398
91884350023 | 0.1325 | 1.4296
91884350024 | 0.6357 | 10.2939
91884350025 | 0.1687 | 2.197
91884350026 | 0.2116 | 4.01
91884350027 | 0.64 | 7.37
91884350028 | 0.2366 | 2.6614
91884350029 | 0.2067 | 3.6393
91884350030 | 0.7009 | 22.3969
91884350031 | 0.3018 | 5.0061
91884350032 | 0.3478 | 2.5128
91884350033 | 1.0665 | 11.5161
91884350034 | 0.3884 | 7.7055
91884350035 | 0.3054 | 7.9793