## MSA202403251338
MSA202403251338
PROJECT | SAN AGUSTIN
REFERENCE | 1338
DATE DELIVERED | 2024-03-30 10:53
DATE REPORTED | 2024-03-25 11:52
INSTRUCTIONS | Au (FAAAm), Ag (FAAAm)
| Au | Ag
| FAAA | FAAA
SAMPLE | ppm | ppm
91884349001 | 1.0335 | 8.5338
91884349002 | 0.6521 | 7.7482
91884349003 | 0.1572 | 2.647
91884349004 | 0.6254 | 5.1712
91884349005 | 0.2541 | 4.4172
91884349006 | 0.4248 | 6.3533
91884349007 | 0.3163 | 3.8543
91884349008 | 0.2942 | 4.7
91884349009 | 0.1911 | 2.7985
91884349010 | 0.1986 | 2.2943
91884349011 | 0.098 | 3.2684
91884349012 | 0.0455 | 1.4973
91884349013 | 0.0566 | 1.683
91884349014 | 0.0642 | 1.4256
91884349015 | 0.0336 | 0.8243
91884349016 | 0.0664 | 1.5915
91884349017 | 0.0249 | 1.3833
91884349018 | 0.0224 | 1.3309
91884349019 | 0.0919 | 5.4215
91884349020 | 0.02 | 0.001
91884349021 | 0.1821 | 5.4242
91884349022 | 0.202 | 9.1944
91884349023 | 0.2141 | 4.2156
91884349024 | 0.283 | 7.952
91884349025 | 0.1063 | 1.7145
91884349026 | 0.5746 | 13.349
91884349027 | 0.122 | 2.2296
91884349028 | 0.0755 | 2.2125
91884349029 | 0.1359 | 1.7622
91884349030 | 0.1499 | 2.1862
91884349031 | 0.1339 | 4.7523
91884349032 | 0.1244 | 7.953
91884349033 | 0.055 | 3.7316
91884349034 | 0.0599 | 1.5734
91884349035 | 0.0276 | 1.1819
91884349036 | 0.0641 | 2.8343
91884349037 | 0.3003 | 12.0475
91884349038 | 0.2331 | 6.2606
91884349039 | 0.2657 | 5.3567
91884349040 | 0.7144 | 5.8698
91884349041 | 0.1217 | 5.1675
91884349042 | 0.0532 | 1.4243
91884349043 | 0.0817 | 1.6896
91884349044 | 0.1337 | 2.0699
91884349045 | 0.0541 | 1.1328