## MSA202403261340
MSA202403261340
PROJECT | SAN AGUSTIN
REFERENCE | 1340
DATE DELIVERED | 2024-03-30 11:35
DATE REPORTED | 2024-03-26 09:39
INSTRUCTIONS | Au (FAAAm), Ag (FAAAm)
| Au | Ag
| FAAA | FAAA
SAMPLE | ppm | ppm
91884349046 | 0.051 | 2.5762
91884349047 | 0.2408 | 8.443
91884349048 | 0.1532 | 8.0068
91884349049 | 0.195 | 3.1069
91884349050 | 0.6985 | 9.4573
91884349051 | 0.2984 | 4.3967
91884349052 | 0.3195 | 7.5447
91884349053 | 0.5482 | 2.1597
91884349054 | 0.2263 | 3.4779
91884349055 | 0.5132 | 3.846
91884349056 | 0.6248 | 11.1222
91884349057 | 0.6797 | 18.5372
91884349058 | 0.0797 | 3.0951
91884349059 | 0.0735 | 1.4314
91884349060 | 0.0518 | 2.1854
91884349061 | 0.0602 | 2.2105
91884349062 | 0.2914 | 10.9409
91884349063 | 0.3597 | 7.5197
91884349064 | 0.3755 | 8.7245
91884349065 | 0.4297 | 5.8203
91884349066 | 1.2 | 6.2903
91884349067 | 0.275 | 3.2352
91884349068 | 1.267 | 4.4885
91884349069 | 0.6093 | 4.5239
91884349070 | 0.2996 | 4.0503
91884349071 | 0.1628 | 2.6448
91884349072 | 0.1777 | 2.8658
91884349073 | 0.403 | 2.3394
91884349074 | 0.217 | 3.6442
91884349075 | 0.2851 | 7.4127
91884349076 | 0.6941 | 10.8477
91884349077 | 0.5853 | 8.5424
91884349078 | 0.6093 | 8.1144
91884349079 | 0.4191 | 8.0315
91884349080 | 0.2293 | 27.7961
91884349081 | 0.169 | 5.7107
91884349082 | 0.02 | 2.9749
91884349083 | 0.2587 | 6.6789
91884349084 | 0.1768 | 2.8135
91884349085 | 0.6769 | 5.3276
91884349086 | 0.4153 | 5.7448
91884349087 | 0.984 | 14.1813
91884349088 | 1.9665 | 11.5895
91884349089 | 0.6048 | 5.8314
91884349090 | 0.5197 | 9.7092
91884349091 | 0.557 | 7.4812
91884351001 | 0.1357 | 2.4511
91884351002 | 0.0321 | 2.6785
91884351003 | 0.1126 | 3.1754
91884351004 | 0.2253 | 4.6261
91884351005 | 1 | 8.4833
91884351006 | 1.1 | 9.5623
91884351007 | 0.8058 | 10.1054
91884351008 | 0.6043 | 7.8176
91884351009 | 0.769 | 11.6635
91884351010 | 0.4653 | 8.6921
91884351011 | 1.4 | 8.1097
91884351012 | 0.8245 | 8.3629
91884351013 | 0.4071 | 6.9933
91884351014 | 0.3286 | 7.0596
91884351015 | 0.411 | 8.7453
91884351016 | 0.4471 | 8.5027
91884351017 | 0.2191 | 8.7949
91884351018 | 1.458 | 11.7466
91884351019 | 0.2475 | 5.0604
91884351020 | 0.02 | 0.1973
91884351021 | 2.8 | 8.1451
91884351022 | 0.6432 | 26.5173
91884351023 | 0.1936 | 4.9555
91884351024 | 0.2356 | 6.5385
91884351025 | 0.1561 | 2.8371
91884351026 | 0.2611 | 4.0509
91884351027 | 0.4872 | 7.9814
91884351028 | 0.265 | 12.3288
91884351029 | 0.2321 | 4.3894
91884351030 | 1.6335 | 14.1988
91884351031 | 0.575 | 6.8346
91884351032 | 0.4716 | 6.7638
91884351033 | 0.3399 | 6.5887
91884351034 | 0.5893 | 9.1774
91884351035 | 0.3435 | 7.463
91884351036 | 0.1497 | 3.4991
91884351037 | 0.3424 | 7.1322
91884351038 | 0.246 | 6.1967
91884351039 | 0.2774 | 5.6546
91884351040 | 0.7101 | 5.9691
91884351041 | 0.3169 | 5.1343
91884351042 | 0.6877 | 5.5592
91884351043 | 0.2206 | 6.1935
91884351044 | 0.2264 | 4.3729
91884351045 | 1.0665 | 13.8288
91884351046 | 0.1869 | 3.2734
91884351047 | 0.1757 | 2.8121
91884351048 | 0.2416 | 3.5535
91884351049 | 0.2036 | 2.9087
91884351050 | 0.4966 | 11.035
91884351051 | 0.02 | 0.096
91884351052 | 0.5621 | 7.6947
91884351053 | 0.1739 | 3.7602
91884351054 | 0.5932 | 12.2779
91884351055 | 0.2815 | 9.1983
91884351056 | 0.2228 | 5.8595
91884351057 | 0.3757 | 5.8825
91884351058 | 0.4581 | 7.0964
91884351059 | 0.2417 | 4.915
91884351060 | 0.1846 | 5.81
91884351061 | 0.1601 | 4.8124
91884351062 | 0.2852 | 5.0969
91884351063 | 0.3679 | 7.428
91884351064 | 0.3499 | 8.0832
91884351065 | 0.4124 | 8.6726
91884351066 | 0.4729 | 7.8213
91884351067 | 0.5732 | 8.6528
91884351068 | 0.7971 | 10.7172
91884351069 | 0.4679 | 14.289
91884351070 | 0.2037 | 3.8579
91884351071 | 0.1635 | 2.555
91884351072 | 0.1652 | 4.6137
91884351073 | 0.1935 | 4.0205
91884351074 | 0.5439 | 12.5465
91884351075 | 0.4794 | 14.0374
91884351076 | 0.1312 | 5.3373
91884351077 | 0.1846 | 6.1385
91884351078 | 0.314 | 7.8997
91884351079 | 0.489 | 9.8175
91884351080 | 0.185 | 28.248
91884351081 | 0.5922 | 10.9061
91884351082 | 0.2983 | 8.0255
91884351083 | 0.3393 | 7.7011
91884351084 | 0.2364 | 5.8623
91884351085 | 0.7665 | 10.6883
91884351086 | 0.642 | 7.8334
91884351087 | 0.1959 | 6.0649
91884351088 | 0.2549 | 13.6069
91884351089 | 0.1921 | 19.174
91884351090 | 0.1783 | 11.4604
91884351091 | 0.5905 | 9.0573
91884351092 | 0.5232 | 18.4393
91884351093 | 0.3765 | 9.25
91884351094 | 0.3167 | 22.1985
91884351095 | 0.123 | 11.3258
91884351096 | 0.1183 | 11.6221
91884351097 | 0.1799 | 8.6776
91884351098 | 0.1557 | 14.3245
91884351099 | 0.1527 | 7.7214
91884351100 | 0.02 | 0.087
91884351101 | 0.1964 | 5.7351
91884351102 | 0.2852 | 9.1777
91884351103 | 0.526 | 6.2037
91884351104 | 0.2151 | 4.6344
91884351105 | 0.2404 | 9.531
91884351106 | 0.2823 | 11.9362
91884351107 | 0.2956 | 17.9733
91884351108 | 0.1819 | 10.3318
91884351109 | 0.2414 | 21.9205
91884351110 | 0.1284 | 14.9992
91884351111 | 0.1314 | 14.9016
91884351112 | 0.1754 | 35.5887
91884351113 | 0.1021 | 19.4515
91884351114 | 0.1595 | 20.2507
91884351115 | 0.1869 | 39.5576
91884351116 | 0.0989 | 18.3536
91884351117 | 1.6335 | 20.8908
91884351118 | 0.0009 | 8.3075
91884351119 | 0.2178 | 9.6188
91884351120 | 0.1765 | 7.617
91884351121 | 0.1452 | 7.2977
91884351122 | 0.189 | 7.9551
91884351123 | 0.2841 | 13.7702
91884351124 | 0.2501 | 10.0188
91884351125 | 0.2261 | 11.078
91884351126 | 0.3817 | 13.611
91884351127 | 0.24 | 17.6478
91884351128 | 0.0896 | 22.3338
91884351129 | 0.1387 | 14.7405
91884351130 | 0.0834 | 17.5238
91884351131 | 0.1145 | 14.9823
91884351132 | 0.1136 | 16.6686
91884351133 | 0.365 | 19.5956
91884351134 | 0.064 | 6.3976
91884351135 | 0.0756 | 7.351
91884351136 | 0.1293 | 16.1071
91884351137 | 0.1605 | 23.709
91884351138 | 0.2863 | 33.593
91884351139 | 0.1938 | 34.9869
91884351140 | 0.7159 | 6.2547
91884351141 | 0.2058 | 8.1149
91884351142 | 0.0919 | 7.3608
91884351143 | 0.2074 | 10.8684
91884351144 | 0.3083 | 13.1095
91884351145 | 0.2675 | 19.0185
91884351146 | 0.0606 | 16.9154
91884351147 | 0.1873 | 19.0124
91884351148 | 0.3405 | 28.8663
91884351149 | 0.0978 | 8.3137
91884351150 | 0.0889 | 6.8531
91884351151 | 0.0928 | 5.9298
91884351152 | 0.1001 | 12.6976
91884351153 | 0.1404 | 19.9233
91884351154 | 0.0924 | 10.8816
91884351155 | 0.1437 | 32.1198
91884351156 | 0.1424 | 32.1507
91884351157 | 0.1202 | 14.2878
91884351158 | 0.8555 | 27.1951
91884351159 | 0.0893 | 36.6235
91884351160 | 0.206 | 27.633
91884351161 | 0.1472 | 17.586
91884351162 | 0.2317 | 13.4911
91884351163 | 0.1095 | 12.4266
91884351164 | 0.0895 | 16.7314
91884351165 | 0.129 | 29.8236
91884351166 | 0.0777 | 17.1261
91884351167 | 0.5264 | 17.7195
91884351168 | 0.2787 | 8.051
91884351169 | 0.1825 | 28.3345
91884351170 | 0.0911 | 7.9188
91884351171 | 0.0554 | 8.863
91884351172 | 0.1153 | 16.5193
91884351173 | 0.1308 | 22.9442
91884351174 | 0.2762 | 34.8285
91884351175 | 0.5096 | 30.6477
91884351176 | 0.1584 | 12.9684
91884351177 | 0.1912 | 20.1278
91884351178 | 0.1972 | 9.7936
91884351179 | 0.2044 | 9.2057
91884351180 | 0.2509 | 17.4797
91884351181 | 0.3353 | 13.1938