## MSA202403271348
MSA202403271348
PROJECT | SAN AGUSTIN
REFERENCE | 1348
DATE DELIVERED | 2024-03-28 13:36
DATE REPORTED | 2024-03-27 10:36
INSTRUCTIONS | Au (FAAAm), Ag (FAAAm)
| Au | Ag
| FAAA | FAAA
SAMPLE | ppm | ppm
91788034001 | 0.0383 | 4.9346
91788034002 | 0.0583 | 4.8369
91788034003 | 0.0392 | 4.8251
91788034004 | 0.0812 | 2.9942
91788034005 | 0.0602 | 7.4476
91788034006 | 0.0954 | 9.1644
91788034007 | 0.0688 | 4.1429
91788034008 | 0.2488 | 4.8756
91788034009 | 0.0644 | 4.9475
91788034010 | 0.1866 | 7.488
91788034011 | 0.1492 | 5.4487
91788034012 | 0.129 | 4.1885
91788034013 | 0.2048 | 3.8157
91788034014 | 0.1196 | 3.9848
91788034015 | 0.0972 | 4.277
91788034016 | 0.0901 | 3.7725
91788034017 | 0.1189 | 3.6772
91788034018 | 0.1145 | 3.3662
91788034019 | 0.116 | 5.6197
91788034020 | 0.0045 | 0.1418
91788034021 | 0.141 | 11.512
91788034022 | 0.0967 | 5.7983
91788034023 | 0.2171 | 4.9534
91788034024 | 0.2202 | 5.3622
91788034025 | 0.1014 | 4.7595
91788034026 | 0.5011 | 9.8861
91788034027 | 0.1272 | 4.4426
91788034028 | 0.3372 | 7.0132
91788034029 | 0.1517 | 8.1316
91788034030 | 0.91884 | 3.3422
91788034031 | 0.0983 | 4.5704
91788034032 | 0.1562 | 6.0052
91788034033 | 0.0566 | 5.7698
91788034034 | 0.4115 | 8.2125
91788034035 | 0.2789 | 7.3018
91788034036 | 0.1234 | 6.6481
91788034037 | 0.1004 | 5.7107
91788034038 | 0.1792 | 6.6534
91788034039 | 0.1059 | 8.177
91788034040 | 0.6901 | 6.1451
91788034041 | 0.2265 | 5.3074
91788034042 | 0.142 | 5.793
91788034043 | 0.1159 | 5.005
91788034044 | 0.1613 | 4.5917
91788034045 | 0.1782 | 5.2047
91788034046 | 0.1091 | 6.1346
91788034047 | 0.2066 | 5.8123
91788034048 | 0.103 | 5.4411
91788034049 | 0.071 | 6.835
91788034050 | 0.0858 | 7.2788
91788034051 | 0.1377 | 8.5993
91788034052 | 0.0948 | 3.5791
91788034053 | 0.0758 | 7.6215
91788034054 | 0.2104 | 9.0785
91788034055 | 0.2156 | 35.5584
91788034056 | 0.1151 | 7.2789
91788034057 | 0.1203 | 6.1238
91788034058 | 0.1657 | 7.5209
91788034059 | 0.0682 | 5.6323
91788034060 | 0.3188 | 7.068
91788034061 | 0.1238 | 7.9226
91788034062 | 0.147 | 5.1735
91788034063 | 0.1389 | 9.7103
91788034064 | 0.1517 | 5.6882
91788034065 | 0.3303 | 7.3889
91788034066 | 0.7539 | 47.7069
91788034067 | 0.1179 | 5.0094
91788034068 | 0.1477 | 8.9918
91788034069 | 0.116 | 7.3177
91788034070 | 0.0527 | 4.863
91788034071 | 0.1726 | 21.1767
91788034072 | 0.1637 | 139.592
91788034073 | 0.1807 | 40.9886
91890310001 | 0.0093 | 0.2154
91890310002 | 0.0122 | 0.1492
91890310003 | 0.0177 | 0.1386
91890310004 | 0.014 | 0.2349
91890310005 | 0.0158 | 0.2975
91890310006 | 0.0141 | 0.2402
91890310007 | 0.0094 | 0.2347
91890310008 | 0.008 | 0.2249
91890310009 | 0.0102 | 0.2054
91890310010 | 0.0052 | 0.1933
91890310011 | 0.0128 | 0.6894
91890310012 | 0.0107 | 0.2429
91890310013 | 0.006 | 0.2827
91890310014 | 0.0103 | 0.3286
91890310015 | 0.0063 | 0.153
91890310016 | 0.014 | 0.3365
91890310017 | 0.0103 | 1.1868
91890310018 | 0.0159 | 0.8666
91890310019 | 0.0079 | 0.2731
91890310020 | 0.0026 | 0.0717
91890310021 | 0.0079 | 0.2201
91890310022 | 0.006 | 0.3492
91890310023 | 0.0065 | 0.2506
91890310024 | 0.0055 | 0.1804
91890310025 | 0.0034 | 0.2927
91890310026 | 0.0073 | 0.0652
91890310027 | 0.0005 | 0.1281
91890310028 | 0.0022 | 0.1134
91890310029 | 0.0038 | 0.2
91890310030 | 0.0086 | 0.216
91890310031 | 0.0038 | 0.1365
91890310032 | 0.008 | 0.651
91890310033 | 0.0042 | 0.1756
91890310034 | 0.0033 | 0.0357
91890310035 | 0.0082 | 0.1369
91890310036 | 0.0109 | 0.1388
91890310037 | 0.0051 | 0.1728
91890310038 | 0.0105 | 0.2086
91890310039 | 0.0065 | 0.1316
91890310040 | 0.6923 | 6.0966
91890311001 | 0.0578 | 0.9456
91890311002 | 0.0591 | 0.8279
91890311003 | 0.0436 | 1.2793
91890311004 | 0.0624 | 0.5434
91890311005 | 0.1323 | 0.6164
91890311006 | 0.0516 | 0.9102
91890311007 | 0.0245 | 0.8418
91890311008 | 0.038 | 1.0167
91890311009 | 0.0503 | 0.673
91890311010 | 0.1066 | 1.0604
91890311011 | 0.0343 | 0.6405
91890311012 | 0.1469 | 0.5973
91890311013 | 0.1021 | 0.9824
91890311014 | 0.0312 | 0.3923
91890311015 | 0.0629 | 0.4652
91890311016 | 0.0804 | 0.3305
91890311017 | 0.0566 | 0.383
91890311018 | 0.0397 | 1.034
91890311019 | 0.0294 | 0.446
91890311020 | 0.0052 | 0.001
91890311021 | 0.0454 | 0.4504
91890311022 | 0.0125 | 0.5314
91890311023 | 0.0403 | 0.9178
91890311024 | 0.0183 | 0.6711
91890311025 | 0.0137 | 0.5803
91890311026 | 0.0062 | 0.6553
91890311027 | 0.0631 | 0.7885
91890311028 | 0.0196 | 0.3909
91890311029 | 0.0126 | 0.3063
91890311030 | 0.0095 | 0.1383
91890311031 | 0.0245 | 0.1798
91890311032 | 0.0899 | 0.3686
91890311033 | 0.0875 | 0.035
91890311034 | 0.0801 | 0.6045
91890311035 | 0.0495 | 0.3696
91890311036 | 0.0646 | 0.3473
91890311037 | 0.0675 | 0.7348
91890311038 | 0.1141 | 1.0812
91890311039 | 0.0303 | 1.0133
91890311040 | 0.7063 | 6.0912
91890311041 | 0.0315 | 0.8624
91890311042 | 0.0417 | 1.3757
91890311043 | 0.0398 | 0.9998
91890311044 | 0.0471 | 1.7706
91890311045 | 0.0791 | 1.5861
91890311046 | 0.0806 | 1.1761
91890311047 | 0.069 | 1.5457
91890311048 | 0.0739 | 0.7954
91890311049 | 0.0806 | 1.7267
91890311050 | 0.1101 | 2.5624
91890311051 | 0.0549 | 1.3858
91890311052 | 0.0855 | 2.3599
91890311053 | 0.1417 | 0.7813
91890311054 | 0.912 | 0.7339
91890311055 | 0.1017 | 1.0577
91890311056 | 0.0499 | 0.9756
91890311057 | 0.0348 | 1.3282
91890311058 | 0.1748 | 1.2528