## MSA202403281354
MSA202403281354
PROJECT | SAN AGUSTIN
REFERENCE | 1354
DATE DELIVERED | 2024-03-30 11:28
DATE REPORTED | 2024-03-28 08:48
INSTRUCTIONS | Au (FAAAm), Ag (FAAAm)
| Au | Ag
| FAAA | FAAA
SAMPLE | ppm | ppm
91788034074 | 0.0609 | 13.4626
91788034075 | 0.205 | 27.9669
91788034076 | 0.1473 | 9.2291
91788034077 | 0.1674 | 5.5496
91788034078 | 0.2341 | 7.7525
91788034079 | 0.1357 | 7.9508
91788034080 | 0.0025 | 0.1774
91788034081 | 0.1576 | 7.4157
91788034082 | 0.1477 | 12.1632
91788034083 | 0.0997 | 5.8024
91788034084 | 0.147 | 7.6515
91788034085 | 0.1335 | 5.3254
91788034086 | 0.1388 | 6.9187
91788034087 | 0.1761 | 5.9953
91788034088 | 0.1545 | 7.4842
91788034089 | 0.1945 | 7.1213
91788034090 | 0.125 | 5.6406
91788034091 | 0.092 | 6.1432
91788034092 | 0.0687 | 4.3746
91788034093 | 0.1541 | 7.3955
91788034094 | 0.0581 | 2.6533
91788034095 | 0.0727 | 3.365
91788034096 | 0.0639 | 4.0283
91788034097 | 0.0513 | 3.4767
91788034098 | 0.1306 | 4.3786
91788034099 | 0.1756 | 13.7737
91788034100 | 0.0076 | 0.0547
91788034101 | 0.1271 | 8.2024
91788034102 | 0.1135 | 8.2464
91788034103 | 0.0984 | 8.0761
91788034104 | 0.093 | 7.1548
91788034105 | 0.1608 | 12.0709
91788034106 | 0.1226 | 9.3132
91788034107 | 0.0946 | 8.0275
91788034108 | 0.0835 | 7.766
91788034109 | 0.1191 | 5.3604
91788034110 | 0.1223 | 11.9129
91788034111 | 0.0748 | 4.755
91788034112 | 0.0768 | 5.2942
91788034113 | 0.0424 | 4.0128
91788034114 | 0.0523 | 4.1876
91788034115 | 0.1 | 8.5393
91788034116 | 0.1105 | 8.6166
91788034117 | 0.3832 | 9.2831
91788034118 | 0.1124 | 5.785
91788034119 | 0.1979 | 5.7031
91788034120 | 0.1326 | 4.8647
91788034121 | 0.1814 | 5.4163
91788034122 | 0.1693 | 9.3238
91788034123 | 0.513 | 105.696
91788034124 | 0.5236 | 147.45
91788034125 | 0.3939 | 108.048
91788034126 | 0.1559 | 15.8807
91788034127 | 0.1241 | 7.4097
91788034128 | 0.1354 | 17.4892
91788034129 | 0.3868 | 47.1399
91788034130 | 0.2003 | 47.4789
91788034131 | 0.2917 | 31.8542
91788034132 | 0.5899 | 37.8757
91788034133 | 1.167 | 212.338
91788034134 | 0.3179 | 39.5078
91788034135 | 0.2504 | 39.9659
91788034136 | 0.3312 | 48.5003
91788034137 | 0.3134 | 72.9557
91788034138 | 0.2061 | 33.9868
91788034139 | 0.1687 | 8.4669
91788034140 | 0.6902 | 6.3672
91788034141 | 0.1524 | 17.6279
91788034142 | 0.1013 | 31.1301
91788034143 | 0.2318 | 22.3452
91788034144 | 0.1638 | 22.0092
91788034145 | 0.1672 | 20.9127
91788034146 | 0.1711 | 18.1896
91788034147 | 0.3007 | 18.3752
91788034148 | 0.1615 | 23.3788
91884352001 | 0.8159 | 5.481
91884352002 | 0.8016 | 5.996
91884352003 | 0.942 | 14.3676
91884352004 | 0.3337 | 4.2416
91884352005 | 0.5878 | 9.3635
91884352006 | 0.4122 | 11.8529
91884352007 | 0.7339 | 12.9776
91884352008 | 0.915 | 14.1325
91884352009 | 0.2631 | 2.191
91884352010 | 0.2175 | 3.1123
91884352011 | 0.1439 | 3.0855
91884352012 | 0.1134 | 2.8079
91884352013 | 0.131 | 3.0453
91884352014 | 0.1093 | 3.3039
91884352015 | 0.1842 | 3.6134
91884352016 | 0.4555 | 4.1382
91884352017 | 0.3874 | 5.3793
91884352018 | 0.963 | 10.114
91884352019 | 0.5664 | 9.4086
91884352020 | 0.02 | 0.001
91884352021 | 0.569 | 7.0838
91884352022 | 0.7858 | 4.5908
91884352023 | 0.945 | 10.9509
91884352024 | 0.4396 | 5.6852
91890310041 | 0.0074 | 0.3239
91890310042 | 0.0073 | 0.2393
91890310043 | 0.0324 | 0.2072
91890310044 | 0.0057 | 0.2383
91890310045 | 0.0038 | 0.1825
91890310046 | 0.0039 | 0.0751
91890310047 | 0.0044 | 0.1665
91890310048 | 0.0113 | 0.1146
91890310049 | 0.0057 | 0.1737
91890310050 | 0.0089 | 0.1265
91890310051 | 0.0049 | 0.2254
91890310052 | 0.0356 | 0.9359
91890310053 | 0.0007 | 0.2915
91890310054 | 0.0086 | 0.3494
91890310055 | 0.0045 | 0.3916
91890310056 | 0.005 | 0.2683
91890310057 | 0.0046 | 0.2338
91890310058 | 0.02 | 0.0222
91890311059 | 0.0386 | 1.0158
91890311060 | 0.0744 | 1.751
91890311061 | 0.0684 | 1.8047
91890311062 | 0.0232 | 0.9528
91890311063 | 0.0654 | 1.668
91890311064 | 0.2688 | 3.4257
91890311065 | 0.683 | 3.1265
91890311066 | 0.0817 | 1.4473
91890311067 | 0.0385 | 0.9299
91890311068 | 0.0376 | 0.7079
91890311069 | 0.022 | 0.6438
91890311070 | 0.0226 | 0.9877
91890311071 | 0.0251 | 1.7299
91890311072 | 0.0308 | 0.753
91890311073 | 0.0309 | 0.6147
91890311074 | 0.0736 | 0.7621
91890311075 | 0.846 | 0.3425
91890311076 | 0.0676 | 0.4806
91890311077 | 0.942 | 0.833
91890311078 | 0.1526 | 0.6122
91890311079 | 0.0381 | 0.4517
91890311080 | 0.2083 | 27.7998
91890311081 | 0.0152 | 1.0165
91890311082 | 0.0186 | 0.8579
91890311083 | 0.0195 | 2.5122
91890311084 | 0.0142 | 0.9666
91890311085 | 0.0304 | 1.4487
91890311086 | 0.0337 | 1.9552
91890311087 | 0.0204 | 1.357
91890311088 | 0.0662 | 0.6471
91890311089 | 0.0153 | 0.8895
91890311090 | 0.0362 | 1.2614
91890311091 | 0.1099 | 1.17
91890311092 | 0.536 | 0.9671
91890311093 | 0.031 | 0.4682
91890311094 | 0.0113 | 0.1775
91890311095 | 0.0115 | 0.1411
91890311096 | 0.0102 | 0.1988
91890311097 | 0.0085 | 0.1392
91890311098 | 0.0832 | 0.166
91890311099 | 0.0822 | 0.564
91890311100 | 0.02 | 0.001