## MSA202403281355
MSA202403281355
PROJECT | SAN AGUSTIN
REFERENCE | 1355
DATE DELIVERED | 2024-03-29 13:20
DATE REPORTED | 2024-03-28 09:41
INSTRUCTIONS | Au (FAAAm), Ag (FAAAm)
| Au | Ag
| FAAA | FAAA
SAMPLE | ppm | ppm
91788034149 | 0.1262 | 23.3861
91788034150 | 0.1045 | 9.182
91788034151 | 0.1805 | 17.0941
91788034152 | 0.1872 | 11.3075
91788034153 | 0.1235 | 14.6065
91788034154 | 0.2679 | 35.0427
91788034155 | 0.1292 | 13.053
91788034156 | 0.1259 | 21.8074
91788034157 | 0.1474 | 14.7092
91788034158 | 0.4229 | 38.247
91788034159 | 0.1609 | 20.402
91788034160 | 0.216 | 27.9145
91788034161 | 0.2228 | 25.1139
91788034162 | 0.1436 | 11.4737
91788034163 | 0.1919 | 35.1748
91788034164 | 0.1147 | 17.3861
91788034165 | 0.1435 | 13.9549
91788034166 | 0.145 | 11.9848
91788034167 | 0.1611 | 28.5108
91788034168 | 0.129 | 20.6265
91788034169 | 0.1673 | 24.5121
91788034170 | 0.1762 | 11.7112
91788034171 | 0.1989 | 23.3803
91788034172 | 0.1717 | 17.665
91788034173 | 0.1653 | 15.8485
91788034174 | 0.1578 | 10.5932
91788034175 | 0.1652 | 12.0092
91788034176 | 0.1846 | 11.2185
91788034177 | 0.1602 | 9.9492
91788034178 | 0.2336 | 18.7816
91788034179 | 0.1467 | 11.2321