## MSA202403291358
MSA202403291358
PROJECT | SAN AGUSTIN
REFERENCE | 1358
DATE DELIVERED | 2024-04-01 05:34
DATE REPORTED | 2024-03-29 09:55
INSTRUCTIONS | Au (FAAAm), Ag (FAAAm)
| Au | Ag
| FAAA | FAAA
SAMPLE | ppm | ppm
91782020001 | 0.973 | 13.2608
91782020002 | 0.961 | 10.4235
91782020003 | 0.4278 | 5.9366
91782020004 | 0.808 | 6.0976
91782020005 | 0.53 | 5.2098
91782020006 | 0.3765 | 10.6969
91782020007 | 0.1839 | 29.2859
91782020008 | 0.3574 | 3.7648
91782020009 | 0.5222 | 9.7436
91782020010 | 0.571 | 11.5796
91782020011 | 0.7756 | 23.8825
91782020012 | 0.3884 | 9.5435
91782020013 | 0.2594 | 6.2781
91782020014 | 0.4765 | 5.1206
91782020015 | 0.1954 | 2.2915
91782020016 | 0.3255 | 4.3789
91782020017 | 0.3808 | 5.3679
91782020018 | 0.2013 | 2.8292
91782020019 | 0.3371 | 15.7561
91782020020 | 0.004 | 0.0293
91782020021 | 0.2877 | 8.3249
91782020022 | 0.4174 | 5.1195
91782020023 | 0.3768 | 2.6591
91782020024 | 0.515 | 5.8305
91782020025 | 0.2959 | 3.4451
91782020026 | 0.3502 | 4.3782
91782020027 | 0.2924 | 4.0819
91782020028 | 0.0005 | 15.8805
91782020029 | 0.3442 | 8.2261
91782020030 | 0.4335 | 18.4022
91782020031 | 0.3814 | 31.9339
91782020032 | 0.1568 | 15.003
91782020033 | 0.1503 | 3.8832
91782020034 | 0.2991 | 10.2428
91782020035 | 0.5379 | 18.1322
91782020036 | 0.5143 | 12.3171
91782020037 | 0.3445 | 10.0128
91782020038 | 0.1996 | 2.7963
91782020039 | 0.2215 | 5.9594
91782020040 | 0.7137 | 5.8833
91782020041 | 0.2198 | 5.0156
91782020042 | 0.1284 | 6.366
91782020043 | 0.2559 | 14.1383
91782020044 | 0.3013 | 27.8287
91782020045 | 0.2968 | 22.6687
91782020046 | 0.2374 | 15.0785
91782020047 | 0.2398 | 10.9131
91782020048 | 0.337 | 1.8939
91782020049 | 0.2003 | 9.041
91782020050 | 0.2435 | 6.1117
91782020051 | 0.4826 | 11.3174
91782020052 | 0.5035 | 10.3815
91782020053 | 0.1966 | 17.732
91782020054 | 0.6008 | 8.8829
91782020055 | 0.2117 | 12.6546
91782020056 | 0.2935 | 15.9821
91782020057 | 0.2478 | 39.7464
91782020058 | 0.2635 | 30.0098
91782020059 | 0.232 | 15.4535
91782020060 | 0.2218 | 28.2345
91782020061 | 0.2928 | 36.6935
91782020062 | 0.3702 | 11.1737
91782020063 | 0.2298 | 29.455
91782020064 | 0.2534 | 19.7476
91782020065 | 0.0609 | 3.5992
91782020066 | 0.3562 | 14.1952
91782020067 | 0.1841 | 11.4613
91782020068 | 0.2485 | 6.3004
91782020069 | 0.2009 | 4.7573
91782020070 | 0.1132 | 7.797
91782020071 | 0.1579 | 18.4719
91890311101 | 0.529 | 2.139
91890311102 | 0.0729 | 0.5376
91890311103 | 0.0343 | 0.6363
91890311104 | 0.069 | 1.1936
91890311105 | 0.0813 | 0.8281
91890311106 | 0.1068 | 0.7979
91890311107 | 0.0709 | 0.6281
91890311108 | 0.1045 | 0.9879
91890311109 | 0.5222 | 1.0224
91890311110 | 0.0405 | 0.6151
91890311111 | 0.1332 | 0.7644
91890311112 | 0.884 | 0.6296
91890311113 | 0.0174 | 0.0168
91890311114 | 0.0063 | 0.2291
91890311115 | 0.0046 | 0.2014
91890311116 | 0.0215 | 0.1425
91890311117 | 0.0093 | 0.0625
91890311118 | 0.0093 | 0.0584
91890311119 | 0.0104 | 0.1709
91890311120 | 0.1435 | 0.3932
91890311121 | 0.0861 | 0.3257
91890311122 | 0.1891 | 1.1403
91890311123 | 0.0376 | 0.6105
91890311124 | 0.0546 | 0.7089
91890311125 | 0.1146 | 0.5445
91890311126 | 0.0323 | 0.3565
91890311127 | 0.0518 | 0.6869
91890311128 | 0.0099 | 0.1381
91890311129 | 0.0101 | 0.1502
91890311130 | 0.009 | 0.151
91890311131 | 0.0144 | 0.5131
91890311132 | 0.0102 | 0.1089
91890311133 | 0.0062 | 0.0931
91890311134 | 0.0126 | 0.0795
91890311135 | 0.0109 | 0.1501
91890312001 | 0.963 | 23.2119
91890312002 | 0.896 | 21.3078
91890312003 | 0.936 | 20.4014
91890312004 | 0.942 | 37.3099
91890312005 | 0.2999 | 5.0608
91890312006 | 0.1841 | 4.6413
91890312007 | 0.3224 | 3.1711
91890312008 | 0.4164 | 6.8703
91890312009 | 0.4253 | 8.9443
91890312010 | 0.3508 | 10.1838
91890312011 | 0.5402 | 7.9923
91890312012 | 0.8392 | 10.5585
91890312013 | 0.5164 | 6.7191
91890312014 | 0.3125 | 6.1238
91890312015 | 0.2686 | 7.4216
91890312016 | 0.9175 | 8.6994
91890312017 | 1.9665 | 11.6873
91890312018 | 0.975 | 10.5615
91890312019 | 0.983 | 10.9185
91890312020 | 0.0048 | 0.0546
91890312021 | 0.3172 | 3.6449
91890312022 | 0.7029 | 5.6526
91890312023 | 0.6416 | 5.142
91890312024 | 0.975 | 23.0778
91890312025 | 0.936 | 5.9649
91890312026 | 0.1793 | 5.6019
91890312027 | 0.09 | 3.3687
91890312028 | 0.1528 | 4.3728
91890312029 | 0.9578 | 11.0305
91890312030 | 0.1879 | 3.8644
91890312031 | 0.5386 | 10.8468
91890312032 | 0.3175 | 6.1481
91890312033 | 0.8334 | 22.7436
91890312034 | 0.961 | 15.0699
91890312035 | 0.4609 | 12.3431
91890312036 | 0.5793 | 15.608
91890312037 | 0.6624 | 18.7463
91890312038 | 0.946 | 31.9028
91890312039 | 0.989 | 63.2899
91890312040 | 0.7298 | 6.172
91890312041 | 0.2389 | 2.7382
91890312042 | 0.995 | 23.5186
91890312043 | 0.5503 | 6.6106
91890312044 | 0.5226 | 25.4443
91890312045 | 0.5905 | 6.6443
91890312046 | 0.974 | 11.899
91890312047 | 0.2545 | 4.2004
91890312048 | 0.7321 | 18.2016
91890312049 | 0.4818 | 9.5745
91890312050 | 0.6693 | 9.1754
91890312051 | 0.5487 | 8.0025
91890312052 | 0.3309 | 10.7932
91890312053 | 0.4476 | 8.8677
91890312054 | 0.2623 | 6.0098
91890312055 | 0.15 | 3.7886
91890312056 | 0.2794 | 5.0651
91890312057 | 0.5472 | 7.9641