## MSA202403301363
MSA202403301363
PROJECT | SAN AGUSTIN
REFERENCE | 1363
DATE DELIVERED | 2024-03-31 13:02
DATE REPORTED | 2024-03-30 09:44
INSTRUCTIONS | Au (FAAAm), Ag (FAAAm)
| Au | Ag
| FAAA | FAAA
SAMPLE | ppm | ppm
91782020072 | 0.247 | 25.8625
91782020073 | 0.974 | 11.9933
91782020074 | 0.1816 | 36.336
91782020075 | 0.1614 | 6.4143
91782020076 | 0.6228 | 19.9314
91782020077 | 0.415 | 14.2684
91782020078 | 0.1952 | 19.7026
91782020079 | 0.1488 | 4.3008
91782020080 | 0.216 | 29.7128
91782020081 | 0.2179 | 19.2159
91782020082 | 0.2439 | 4.982
91782020083 | 0.1087 | 3.1183
91782020084 | 0.0687 | 2.0359
91782020085 | 0.3891 | 23.032
91782020086 | 0.21 | 3.0879
91782020087 | 0.4141 | 82.1749
91782020088 | 0.6653 | 2.3987
91782020089 | 0.2423 | 121.004
91782020090 | 0.131 | 4.0755
91782020091 | 0.1826 | 13.1247
91782020092 | 0.3071 | 6.5138
91782020093 | 0.3372 | 8.6632
91782020094 | 0.2622 | 20.3123
91782020095 | 0.1249 | 8.8901
91782020096 | 0.1269 | 2.5884
91782020097 | 0.1965 | 6.5802
91782020098 | 0.191 | 4.5814
91782020099 | 0.155 | 3.9775
91782020100 | 0.02 | 0.0278
91782020101 | 0.2165 | 8.9103
91782020102 | 0.3609 | 8.7611
91782020103 | 0.1281 | 1.9668
91782020104 | 0.1643 | 1.9598
91782020105 | 0.1418 | 2.6111
91782020106 | 0.1509 | 4.8943
91782020107 | 0.1342 | 3.4693
91782020108 | 0.1954 | 7.5769
91782020109 | 0.164 | 4.0287
91782020110 | 0.2223 | 2.8426
91782020111 | 0.1015 | 3.3262
91782020112 | 0.2086 | 5.3741
91782020113 | 0.1462 | 2.9525
91782020114 | 0.0792 | 1.8197
91782020115 | 0.1023 | 15.478
91782020116 | 0.1458 | 3.1381
91782020117 | 0.1326 | 5.8354
91782020118 | 0.3448 | 18.3127
91782021001 | 0.0752 | 1.6189
91782021002 | 0.1025 | 2.1574
91782021003 | 0.1283 | 3.9051
91782021004 | 0.1681 | 3.4976
91782021005 | 0.1717 | 2.6936
91782021006 | 0.1849 | 12.5371
91782021007 | 0.1591 | 2.4137
91782021008 | 0.2378 | 17.7381
91782021009 | 0.4015 | 23.3256
91782021010 | 0.3445 | 26.9001
91782021011 | 0.6382 | 12.9384
91782021012 | 0.3151 | 24.756
91782021013 | 0.2973 | 16.6319
91782021014 | 0.3698 | 42.3197
91782021015 | 0.2963 | 12.9442
91782021016 | 0.2296 | 12.1907
91782021017 | 0.2091 | 8.9366
91782021018 | 0.4309 | 41.9387
91782021019 | 0.2834 | 34.7343
91782021020 | 0.018 | 0.001
91782021021 | 0.3841 | 14.6449
91782021022 | 0.3541 | 6.6002
91782021023 | 0.3211 | 2.3469
91782021024 | 0.2273 | 23.4187
91782021025 | 0.476 | 10.1828
91782021026 | 0.3285 | 6.4143
91782021027 | 0.1746 | 4.5686
91782021028 | 0.1347 | 1.9945
91782021029 | 0.1004 | 6.7377
91782021030 | 0.0765 | 2.4333
91782021031 | 0.1555 | 2.8371
91782021032 | 0.1751 | 20.5181
91782021033 | 0.0703 | 2.629
91782021034 | 0.1104 | 4.0906
91782021035 | 0.2557 | 11.7649
91782021036 | 0.2437 | 17.7072
91782021037 | 0.1205 | 8.1571
91782021038 | 0.4057 | 35.4039
91782021039 | 0.3771 | 25.3284
91782021040 | 0.7083 | 6.2751
91782021041 | 0.3569 | 15.5129
91782021042 | 0.268 | 22.8329
91782021043 | 0.3914 | 14.18
91782021044 | 0.3288 | 15.8469
91782021045 | 0.2828 | 16.3739
91782021046 | 0.2575 | 43.973
91782021047 | 0.2684 | 29.2446
91782021048 | 0.4082 | 6.0823
91782021049 | 0.1738 | 7.5848
91782021050 | 0.1657 | 14.1052
91782021051 | 0.4853 | 14.0843
91782021052 | 0.201 | 6.6019
91782021053 | 0.1521 | 6.9168
91782021054 | 0.2307 | 3.4715
91890312058 | 0.92 | 14.7625
91890312059 | 0.5574 | 5.731
91890312060 | 0.8507 | 5.4381
91890312061 | 0.4173 | 6.7725
91890312062 | 0.4859 | 5.1789
91890312063 | 0.5204 | 9.4069
91890312064 | 0.4448 | 7.2479
91890312065 | 0.991 | 10.8122
91890312066 | 0.4172 | 4.1111
91890312067 | 0.989 | 3.8561
91890312068 | 0.2798 | 9.2961
91890312069 | 0.7491 | 12.7164
91890312070 | 0.3576 | 6.2385
91890312071 | 0.2124 | 3.7607
91890312072 | 0.3343 | 5.3937
91890312073 | 0.6088 | 7.1661
91890312074 | 0.4987 | 5.2448
91890312075 | 0.7768 | 16.6189