## MSA202403311366
MSA202403311366
PROJECT | SAN AGUSTIN
REFERENCE | 1366
DATE DELIVERED | 2024-04-02 13:26
DATE REPORTED | 2024-03-31 09:09
INSTRUCTIONS | Au (FAAAm), Ag (FAAAm)
| Au | Ag
| FAAA | FAAA
SAMPLE | ppm | ppm
91890312076 | 0.9477 | 9.8909
91890312077 | 0.987 | 19.6926
91890312078 | 0.6291 | 28.478
91890312079 | 0.9346 | 12.4476
91890312080 | 0.214 | 28.6733
91890312081 | 0.2148 | 9.8751
91890312082 | 0.3735 | 25.4596
91890312083 | 0.2765 | 17.3079
91890312084 | 0.3841 | 8.0502
91890312085 | 0.3141 | 8.4099
91890312086 | 0.5221 | 8.1158
91890312087 | 0.7475 | 16.5212
91890312088 | 0.5796 | 20.6103
91890312089 | 0.6301 | 12.1514
91890312090 | 0.2219 | 4.2927
91890312091 | 0.2463 | 4.6565
91890312092 | 0.1563 | 3.4343
91890312093 | 0.214 | 5.542
91890312094 | 0.2569 | 6.6781
91890312095 | 0.38 | 12.8494
91890312096 | 0.1998 | 7.4989
91890312097 | 1.3665 | 36.544
91890312098 | 0.7673 | 10.2271
91890312099 | 0.4204 | 11.2823
91890312100 | 0.0038 | 0.126
91890312101 | 0.5053 | 7.2275
91890312102 | 0.2152 | 4.7699
91890312103 | 0.3657 | 8.0388
91890312104 | 0.3024 | 5.8111
91890312105 | 0.2549 | 2.2345
91890312106 | 0.9027 | 12.6672
91890312107 | 0.982 | 19.4809
91890312108 | 0.2539 | 10.0074
91890312109 | 0.2089 | 6.4152
91890312110 | 0.1701 | 4.0259
91890312111 | 0.1785 | 4.5777
91890312112 | 0.1967 | 5.2592
91890312113 | 0.418 | 3.6989
91890312114 | 0.3382 | 4.629
91890312115 | 0.5821 | 18.5556
91890312116 | 0.8583 | 13.5403
91890312117 | 0.5101 | 9.436
91890312118 | 0.2757 | 14.8997
91890312119 | 0.3631 | 3.0801
91890312120 | 0.704 | 10.4031
91890312121 | 0.7498 | 8.1917
91890312122 | 0.165 | 3.9627
91890312123 | 0.3232 | 3.3832
91890312124 | 0.3203 | 2.6421
91890312125 | 0.5925 | 11.2275
91890312126 | 0.2681 | 4.4004
91890312127 | 0.3057 | 19.7822
91890312128 | 0.6134 | 33.3708
91890312129 | 0.6052 | 23.3505
91890312130 | 0.5853 | 13.4366
91890312131 | 0.3495 | 9.3258
91890312132 | 0.3457 | 8.6358
91890312133 | 0.2155 | 5.3199
91890312134 | 0.206 | 8.3159
91890312135 | 0.286 | 5.2752
91890312136 | 0.2893 | 4.3407
91890312137 | 0.2318 | 2.8779
91890312138 | 0.6897 | 8.6691
91890312139 | 0.7324 | 5.5651
91890312140 | 0.7382 | 6.1816
91890312141 | 0.8039 | 16.1888
91890312142 | 0.421 | 2.8456
91890312143 | 0.3957 | 4.9638
91890312144 | 0.2538 | 3.1753
91890312145 | 0.1989 | 3.7177
91890312146 | 0.219 | 5.5852
91890312147 | 0.1732 | 3.0837
91890312148 | 0.2887 | 7.166
91890312149 | 0.2238 | 5.0253
91890312150 | 0.211 | 13.3991
91890312151 | 0.165 | 3.9444
91890312152 | 0.1963 | 7.5
91890312153 | 0.4321 | 4.7955
91890312154 | 0.989 | 15.1746
91890312155 | 0.2597 | 4.5711
91890312156 | 0.6304 | 15.133
91890312157 | 0.4321 | 7.3157
91890312158 | 0.7765 | 14.3393
91890312159 | 0.172 | 2.9153
91890312160 | 0.1984 | 28.646
91890312161 | 0.1651 | 4.3589
91890312162 | 0.5523 | 12.4143
91890312163 | 0.641 | 15.6123
91890312164 | 0.5338 | 10.379
91890312165 | 0.3691 | 14.3704
91890312166 | 0.8023 | 23.0042
91890312167 | 0.3801 | 4.8313
91890312168 | 0.2466 | 4.5938
91890312169 | 0.2387 | 3.2502
91890312170 | 0.179 | 4.2913
91890312171 | 0.1751 | 2.6769
91890312172 | 0.2302 | 3.2055
91890312173 | 0.3488 | 3.3022
91890312174 | 0.2481 | 2.5191