## MSA202403311367
MSA202403311367
PROJECT | SAN AGUSTIN
REFERENCE | 1367
DATE DELIVERED | 2024-04-01 16:54
DATE REPORTED | 2024-03-31 09:10
INSTRUCTIONS | Au (FAAAm), Ag (FAAAm)
| Au | Ag
| FAAA | FAAA
SAMPLE | ppm | ppm
91782021055 | 0.0592 | 2.6777
91782021056 | 0.1224 | 16.826
91782021057 | 0.2147 | 7.7347
91782021058 | 0.1684 | 4.0568
91782021059 | 0.1869 | 3.7769
91782021060 | 0.1438 | 7.9976
91782021061 | 0.1263 | 12.77
91782021062 | 0.254 | 28.4359
91782021063 | 0.2464 | 23.119
91782021064 | 0.3308 | 67.6823
91782021065 | 0.3412 | 105.344
91782021066 | 0.2803 | 24.3444
91782021067 | 0.5051 | 72.0419
91782021068 | 0.4539 | 64.3425
91782021069 | 0.3016 | 27.697
91782021070 | 0.2941 | 44.8768
91782021071 | 0.2117 | 25.3598
91782021072 | 0.3034 | 59.2538
91782021073 | 0.2488 | 76.76
91782021074 | 0.3044 | 36.7842
91782021075 | 0.4713 | 5.5151
91782021076 | 0.2354 | 6.9445
91782021077 | 0.1005 | 4.3417
91782021078 | 0.1172 | 14.9166
91782021079 | 0.2156 | 3.3114
91782021080 | 0.1828 | 27.3693
91782021081 | 0.1673 | 4.4178
91782021082 | 0.0577 | 5.5215
91782021083 | 0.0685 | 8.7384
91782021084 | 0.1017 | 2.3299
91782021085 | 0.0912 | 3.1316
91782021086 | 0.1041 | 7.5631
91782021087 | 0.1633 | 9.5594
91782021088 | 0.204 | 5.5608
91782021089 | 0.2038 | 16.9079
91782021090 | 0.6085 | 21.1895
91782021091 | 0.3832 | 23.6208
91782021092 | 0.3236 | 28.4312
91782021093 | 0.3032 | 41.1839
91782021094 | 0.4236 | 25.864
91782021095 | 0.7637 | 72.2993
91782021096 | 0.7794 | 62.8489
91782021097 | 0.4833 | 40.3121
91782021098 | 0.2965 | 58.0046
91782021099 | 0.2699 | 33.0462
91782021100 | 0.0065 | 0.1464
91782021101 | 0.1971 | 27.0785
91782021102 | 0.2463 | 13.9149
91782021103 | 0.2962 | 24.554
91782021104 | 0.1602 | 28.4474
91782021105 | 0.1138 | 10.0657
91782021106 | 0.176 | 13.9556
91782021107 | 0.1091 | 3.047
91782021108 | 0.0585 | 3.2039
91782021109 | 0.1079 | 3.7078
91782021110 | 0.0697 | 2.1266
91782021111 | 0.1179 | 5.6456
91782021112 | 0.1527 | 6.3872
91782021113 | 0.2295 | 4.4889
91782021114 | 0.1486 | 16.9839
91782021115 | 0.0985 | 7.3065
91782021116 | 0.1393 | 34.3186
91782021117 | 0.6143 | 14.9399
91782021118 | 0.3057 | 38.8322
91782021119 | 0.4137 | 43.1483
91782021120 | 0.4039 | 62.658
91782021121 | 0.2704 | 18.3628
91782021122 | 0.4525 | 39.2267
91782021123 | 0.987 | 45.5858