## MSA202403311369
MSA202403311369
PROJECT | SAN AGUSTIN
REFERENCE | 1369
DATE DELIVERED | 2024-04-01 15:46
DATE REPORTED | 2024-03-31 09:43
INSTRUCTIONS | Au (FAAAm), Ag (FAAAm)
| Au | Ag
| FAAA | FAAA
SAMPLE | ppm | ppm
91782022001 | 0.98 | 77.8882
91782022002 | 0.7647 | 47.6121
91782022003 | 0.713 | 61.4933
91782022004 | 0.5269 | 48.5924
91782022005 | 0.4427 | 94.7702
91782022006 | 0.5275 | 19.7515
91782022007 | 0.3147 | 31.4568
91782022008 | 0.4048 | 25.4252
91782022009 | 0.3468 | 34.1475
91782022010 | 0.2479 | 12.3099
91782022011 | 0.4499 | 25.6207
91782022012 | 0.4742 | 33.9317
91782022013 | 0.5779 | 49.1963
91782022014 | 0.4643 | 43.2767
91782022015 | 0.4495 | 48.6194
91782022016 | 0.6909 | 37.3958
91782022017 | 0.625 | 47.0347
91782022018 | 0.534 | 35.9229
91782022019 | 0.684 | 29.5855
91782022020 | 0.02 | 0.001
91782022021 | 0.5644 | 43.112
91782022022 | 0.3858 | 67.3551
91782022023 | 0.3517 | 38.2356
91782022024 | 0.3608 | 44.9162
91782022025 | 0.3129 | 18.8134
91782022026 | 0.3042 | 33.9911
91782022027 | 0.6173 | 145.78
91782022028 | 0.3828 | 72.4324
91782022029 | 0.4407 | 37.7752
91782022030 | 0.4045 | 83.9188
91782022031 | 0.3698 | 40.2125
91782022032 | 0.2591 | 14.1708
91782022033 | 0.2846 | 22.2966
91782022034 | 0.2019 | 14.2891
91782022035 | 0.1369 | 11.2373
91782022036 | 0.2957 | 16.2926
91782022037 | 0.2256 | 35.9394
91782022038 | 0.2311 | 4.3904
91782022039 | 0.0357 | 2.5013
91782022040 | 0.7103 | 5.9075
91782022041 | 0.2186 | 9.0005
91782022042 | 0.1432 | 7.465
91782022043 | 0.2114 | 18.7661
91782022044 | 0.1498 | 7.5728
91782022045 | 0.1182 | 11.203
91782022046 | 0.1327 | 25.1667
91782022047 | 0.0854 | 16.3081
91782022048 | 0.0397 | 2.748
91782022049 | 0.065 | 3.5195
91782022050 | 0.4202 | 27.6158
91782022051 | 0.0879 | 8.6296
91782022052 | 0.0728 | 1.9173
91782022053 | 0.1264 | 2.0139
91782022054 | 0.279 | 4.6079