## MSA202404011371
MSA202404011371
PROJECT | SAN AGUSTIN
REFERENCE | 1371
DATE DELIVERED | 2024-04-05 05:45
DATE REPORTED | 2024-04-01 10:37
INSTRUCTIONS | Au (FAAAm), Ag (FAAAm)
| Au | Ag
| FAAA | FAAA
SAMPLE | ppm | ppm
91782022055 | 0.0546 | 3.563
91782022056 | 0.0827 | 3.2537
91782022057 | 0.1426 | 11.0507
91782022058 | 0.1467 | 3.2287
91782022059 | 0.0984 | 4.6628
91782022060 | 0.0872 | 2.14
91782022061 | 0.0729 | 2.1035
91782022062 | 0.4061 | 26.6751
91782022063 | 0.1605 | 4.2114
91782022064 | 0.0469 | 2.9311
91782022065 | 0.137 | 18.4517
91782022066 | 0.0426 | 35.6935
91782022067 | 0.0592 | 4.639
91782022068 | 0.0797 | 4.1765
91782022069 | 0.0883 | 4.6478
91782022070 | 0.0753 | 3.9101
91782022071 | 0.1145 | 6.843
91782022072 | 0.0715 | 4.3773
91782022073 | 0.2361 | 7.8365
91782022074 | 0.1871 | 14.2674
91782022075 | 0.1058 | 6.0008
91782022076 | 0.1985 | 29.6425
91782022077 | 0.2427 | 5.19
91782022078 | 0.2401 | 29.7336
91782022079 | 0.1954 | 5.2491
91782022080 | 0.2311 | 27.6961
91782022081 | 0.1587 | 13.2423
91896291033 | 0.0518 | 2.0864
91896291034 | 0.0235 | 0.1494
91896291035 | 0.0371 | 0.2118
91896291036 | 0.0394 | 1.5001
91896291037 | 0.0589 | 0.5965
91896291038 | 0.0507 | 0.7174
91896291039 | 0.0785 | 0.4535
91896291040 | 0.6587 | 5.8333
91896291041 | 0.0354 | 0.7333
91896291042 | 0.0626 | 0.7238
91896291043 | 0.0702 | 0.4978
91896291044 | 0.101 | 0.8092
91896291045 | 0.0673 | 1.109
91896291046 | 0.0243 | 0.36
91896291047 | 0.0725 | 0.7255
91896291048 | 0.0834 | 1.573
91896291049 | 0.327 | 0.7006
91896291050 | 0.0337 | 0.3067
91896291051 | 0.0325 | 0.1329
91896291052 | 0.0516 | 0.2893
91896291053 | 0.0861 | 0.5274
91896291054 | 0.0615 | 0.6264
91896291055 | 0.1568 | 1.5956
91896291056 | 0.0496 | 2.4807
91896291057 | 0.1276 | 0.8942
91896291058 | 0.065 | 0.3866
91896291059 | 0.0388 | 0.8164
91896291060 | 0.0548 | 0.4628
91896291061 | 0.1089 | 0.7952
91896291062 | 0.3133 | 1.7669
91896291063 | 0.0503 | 0.8216
91896291064 | 0.0872 | 1.2524
91896291065 | 0.1409 | 1.7759
91896291066 | 0.0585 | 1.1771
91896291067 | 0.0573 | 1.1995
91896291068 | 0.0763 | 2.4734
91896291069 | 0.0318 | 1.6494
91896291070 | 0.2067 | 1.1715
91896291071 | 0.0572 | 3.4435
91896291072 | 0.053 | 2.433
91896291073 | 0.1112 | 1.1337
91896291074 | 0.0657 | 2.077
91896291075 | 0.0479 | 1.7583
91896291076 | 0.1153 | 1.5946
91896291077 | 0.0667 | 0.5493
91896291078 | 0.0398 | 0.6213
91896291079 | 0.4065 | 1.2438
91896291080 | 0.2002 | 27.627
91896291081 | 0.17 | 0.6218
91896291082 | 0.0595 | 0.738
91896291083 | 0.0559 | 1.4145
91896291084 | 0.0366 | 1.0905
91896291085 | 0.1552 | 1.3409
91896291086 | 0.1088 | 0.8471
91896291087 | 0.0393 | 2.0136
91896291088 | 0.0697 | 0.984
91896291089 | 0.0515 | 1.5137
91896291090 | 0.1055 | 3.164
91896291091 | 0.041 | 4.0688
91896291092 | 0.0938 | 4.4954
91896291093 | 0.0586 | 4.5746
91896291094 | 0.0451 | 4.4068
91896291095 | 0.0149 | 2.9174
91896291096 | 0.0192 | 2.2547
91896291097 | 0.1726 | 3.8824
91896291098 | 0.0306 | 3.4291
91896291099 | 0.0497 | 1.7513
91896291100 | 0.0068 | 0.001
91896291101 | 0.046 | 2.1942
91896291102 | 0.0625 | 4.2432
91896291103 | 0.0742 | 8.6682
91896291104 | 0.0275 | 4.4111
91896291105 | 0.1242 | 4.6011
91896291106 | 0.2699 | 3.049
91896291107 | 0.151 | 1.4541
91896291108 | 0.2352 | 4.2256
91896291109 | 0.0483 | 4.8303
91896291110 | 0.048 | 3.6392
91896291111 | 0.0324 | 4.506
91896291112 | 0.0222 | 3.1583
91896291113 | 0.0786 | 3.3232
91896291114 | 0.07 | 2.7371
91896291115 | 0.1308 | 3.6873
91896291116 | 0.0913 | 3.3412
91896291117 | 0.1147 | 4.4741
91896291118 | 0.094 | 4.9938
91896291119 | 0.093 | 4.3809
91896291120 | 0.0935 | 2.7609
91896291121 | 0.045 | 2.6626
91896291122 | 0.0727 | 4.8522
91896291123 | 0.0472 | 4.947
91896291124 | 0.3747 | 5.1938
91896291125 | 0.0334 | 4.2611
91896291126 | 0.0791 | 3.0329
91896291127 | 0.0681 | 1.7533
91896291128 | 0.0181 | 1.9347
91896291129 | 0.1489 | 1.6393
91896291130 | 0.0245 | 2.9475
91896291131 | 0.112 | 3.3981
91896291132 | 0.0947 | 2.5272
91896291133 | 0.1263 | 2.5718
91896291134 | 0.0569 | 1.8856
91896291135 | 0.1282 | 3.6569
91896291136 | 0.0433 | 5.0117
91896291137 | 0.0253 | 2.9362
91896291138 | 0.0468 | 3.0627
91896291139 | 0.1291 | 2.3797
91896291140 | 0.669 | 6.194
91896291141 | 0.1017 | 2.0467
91896291142 | 0.0541 | 1.9751
91896291143 | 0.0664 | 2.5023
91896291144 | 0.2424 | 5.9195
91896291145 | 0.0244 | 5.5175
91896291146 | 0.1868 | 3.5247
91896291147 | 0.0614 | 3.9365
91896291148 | 0.039 | 1.5293
91896291149 | 0.0967 | 2.4429
91896291150 | 0.0384 | 1.2067
91896291151 | 0.107 | 4.0705
91896291152 | 0.0533 | 2.3874
91896291153 | 0.036 | 2.9805
91896291154 | 0.1255 | 2.6149
91896291155 | 0.2593 | 1.2828
91896291156 | 0.0808 | 1.6804
91896291157 | 0.0396 | 2.0302
91896291158 | 0.1413 | 3.8192
91896291159 | 0.034 | 1.7743
91896291160 | 0.1953 | 28.0556
91896291161 | 0.4144 | 2.1188
91896291162 | 0.0515 | 2.5289
91896291163 | 0.0887 | 2.8422
91896291164 | 0.2191 | 1.7804
91896291165 | 0.1572 | 3.04
91896291166 | 0.1466 | 2.2812
91896291167 | 0.0625 | 2.3454
91896291168 | 0.1322 | 4.7242
91896291169 | 0.2739 | 4.527
91896291170 | 0.2386 | 3.9305
91896291171 | 0.1127 | 2.839
91896291172 | 0.0459 | 1.8543
91896291173 | 0.2655 | 1.9148
91896291174 | 0.0585 | 2.0657
91896291175 | 0.282 | 1.9499
91896291176 | 0.1504 | 2.2222
91896291177 | 1.3655 | 3.9382
91896291178 | 0.2518 | 3.3128
91896291179 | 0.0294 | 2.0089
91896291180 | 0.0464 | 1.9744
91896291181 | 0.0335 | 2.0273
91896291182 | 0.2016 | 2.3937
91896291183 | 0.0981 | 2.642
91896291184 | 0.1494 | 2.7117
91896291185 | 0.0763 | 2.2433
91896291186 | 0.0532 | 3.5655
91896291187 | 0.2533 | 3.5182
91896291188 | 0.0595 | 2.1431
91896291189 | 0.2424 | 2.7024