## MSA202404021373
MSA202404021373
PROJECT | SAN AGUSTIN
REFERENCE | 1373
DATE DELIVERED | 2024-04-05 10:58
DATE REPORTED | 2024-04-02 09:06
INSTRUCTIONS | Au (FAAAm), Ag (FAAAm)
| Au | Ag
| FAAA | FAAA
SAMPLE | ppm | ppm
91782022082 | 0.104 | 2.3554
91782022083 | 0.1262 | 15.71
91782023001 | 0.7888 | 87.7534
91782023002 | 0.8662 | 108.467
91782023003 | 0.761 | 119.9
91782023004 | 0.4749 | 68.4476
91782023005 | 0.4632 | 58.392
91782023006 | 0.3838 | 58.6002
91782023007 | 0.5515 | 83.9782
91782023008 | 0.3919 | 24.6208
91782023009 | 0.2807 | 24.8747
91782023010 | 0.1708 | 17.8519
91782023011 | 0.2968 | 47.5721
91782023012 | 0.6022 | 28.0167
91782023013 | 0.322 | 81.4466
91782023014 | 0.1635 | 34.9126
91782023015 | 0.1979 | 4.6953
91782023016 | 0.1677 | 14.6855
91782023017 | 0.3495 | 4.3413
91782023018 | 0.192 | 8.1137
91782023019 | 0.167 | 2.5673
91782023020 | 0.0035 | 0.1388
91782023021 | 0.163 | 2.7206
91782023022 | 0.1671 | 11.6442
91782023023 | 0.1082 | 2.6568
91782023024 | 0.101 | 1.7293
91782023025 | 0.1089 | 1.3434
91782023026 | 0.0533 | 1.8171
91782024001 | 0.6598 | 12.896
91782024002 | 0.2898 | 13.4493
91782024003 | 0.1215 | 8.8378
91782024004 | 0.1273 | 13.1795
91782024005 | 0.2813 | 44.0315
91782024006 | 0.1036 | 11.6349
91782024007 | 0.0996 | 6.6396
91782024008 | 0.1214 | 12.7998
91782024009 | 0.1615 | 26.2909
91782024010 | 0.1261 | 11.7619
91782024011 | 0.1699 | 7.9593
91782024012 | 0.3512 | 11.2707
91782024013 | 0.1048 | 4.7983
91782024014 | 0.1326 | 11.4823
91782024015 | 0.1076 | 7.1918
91782024016 | 0.1713 | 10.7556
91782024017 | 0.1152 | 3.7977
91782024018 | 0.1115 | 6.3285
91782024019 | 0.2053 | 29.8737
91782024020 | 0.0005 | 0.1062
91782024021 | 0.1794 | 9.5623
91782024022 | 0.0988 | 12.7934
91782024023 | 0.0913 | 2.766
91782024024 | 0.1093 | 7.5343
91782024025 | 0.0681 | 7.4007
91782024026 | 0.1124 | 3.6009
91782024027 | 0.0626 | 6.2619
91782024028 | 0.0757 | 9.9792
91782024029 | 0.0894 | 4.7038
91782024030 | 0.0528 | 3.1756
91782024031 | 0.0657 | 2.9384
91782024032 | 0.0792 | 10.5603
91782024033 | 0.1446 | 4.058
91782024034 | 0.079 | 3.7548