## MSA202404021374
MSA202404021374
PROJECT | SAN AGUSTIN
REFERENCE | 1374
DATE DELIVERED | 2024-04-05 06:17
DATE REPORTED | 2024-04-02 09:07
INSTRUCTIONS | Au (FAAAm), Ag (FAAAm)
| Au | Ag
| FAAA | FAAA
SAMPLE | ppm | ppm
91878545001 | 0.1411 | 12.2133
91878545002 | 0.2072 | 17.0786
91878545003 | 0.0419 | 1.7769
91878545004 | 0.0492 | 1.2937
91878545005 | 0.0374 | 1.0616
91878545006 | 0.5334 | 14.0224
91878545007 | 0.0997 | 1.3534
91878545008 | 0.228 | 3.883
91878545009 | 0.3196 | 4.7696
91878545010 | 0.2621 | 7.9801
91878545011 | 0.1271 | 2.9995
91878545012 | 0.1479 | 4.9504
91878545013 | 0.1586 | 4.359
91878545014 | 0.1821 | 3.7857
91878545015 | 0.0738 | 1.6578
91878545016 | 0.2993 | 7.3288
91878545017 | 0.0517 | 0.8785
91878545018 | 0.0377 | 0.4939
91878545019 | 0.1326 | 2.6813
91878545020 | 0.02 | 0.0615
91878545021 | 0.0216 | 0.9674
91878545022 | 0.1241 | 3.9544
91878545023 | 0.0804 | 2.1312
91878545024 | 0.1236 | 3.3725
91878545025 | 0.2215 | 4.5511
91878545026 | 0.1129 | 2.4921
91878545027 | 0.0791 | 0.7287
91878545028 | 0.0815 | 1.5274
91878545029 | 0.2322 | 4.5462
91878545030 | 0.2657 | 5.3762
91878545031 | 0.1714 | 2.9219
91878545032 | 0.3164 | 4.8931
91878545033 | 0.2703 | 7.5095
91878545034 | 0.2355 | 4.1764
91878545035 | 0.5769 | 12.2283
91878545036 | 0.6325 | 12.3357
91878545037 | 0.2985 | 5.2134
91878545038 | 0.0977 | 1.8469
91878545039 | 0.1467 | 2.7394
91878545040 | 0.7063 | 6.0366
91878545041 | 0.0513 | 1.3543
91878545042 | 0.0825 | 2.1373
91878545043 | 0.0484 | 1.3652
91878545044 | 0.1745 | 6.3586
91878545045 | 0.3128 | 4.5328
91878545046 | 0.2232 | 3.6088
91878545047 | 1.133 | 22.462
91878545048 | 0.3788 | 7.1547
91878545049 | 0.5843 | 7.7702
91878545050 | 0.3261 | 7.3718
91878545051 | 0.2113 | 4.1887
91878545052 | 0.8538 | 19.72
91878545053 | 0.4653 | 12.7368
91878545054 | 0.5357 | 12.7387
91878545055 | 0.5515 | 14.3654
91878545056 | 1.1485 | 10.1091
91878545057 | 0.7527 | 11.7461
91878545058 | 0.1347 | 3.006
91878545059 | 0.1321 | 2.7701
91878545060 | 0.103 | 3.3774
91878545061 | 0.1455 | 8.9917
91878545062 | 0.2632 | 4.3851
91878545063 | 0.1629 | 3.9187
91878545064 | 0.4425 | 8.1164
91878545065 | 0.8096 | 11.816
91878545066 | 0.5418 | 7.9532
91878545067 | 0.466 | 7.2378
91878545068 | 0.7904 | 18.6943
91878545069 | 1.33 | 13.3928
91878545070 | 0.4729 | 8.5585
91878545071 | 0.913 | 7.8993
91878545072 | 1.4645 | 9.9108
91878545073 | 0.8425 | 7.4821
91878545074 | 0.5618 | 6.834
91878545075 | 0.8047 | 6.6276
91878545076 | 0.232 | 5.2217
91878545077 | 0.21 | 5.8463
91878545078 | 0.2847 | 5.5692
91878545079 | 0.847 | 8.356
91878545080 | 0.1754 | 26.876
91878545081 | 0.4201 | 8.0074
91878545082 | 0.2123 | 8.2059
91878545083 | 0.2205 | 5.4367
91878545084 | 0.3506 | 3.5992
91878545085 | 0.9137 | 7.9746
91878545086 | 2.414 | 8.7802
91878545087 | 0.4086 | 7.5065
91878545088 | 0.3678 | 4.6779
91878545089 | 0.1956 | 2.6536
91878545090 | 0.3198 | 7.4587
91878545091 | 0.469 | 10.7432
91878545092 | 0.3367 | 7.6231
91878545093 | 0.41 | 6.7057
91878545094 | 0.3423 | 9.2844
91878545095 | 0.5984 | 7.2317
91878545096 | 0.5445 | 14.398
91878545097 | 0.1713 | 3.2222
91878545098 | 0.3259 | 10.1998
91878545099 | 0.6096 | 9.9893
91878545100 | 0.0034 | 0.0735
91878545101 | 0.454 | 5.9634
91878545102 | 0.4813 | 10.9858
91878545103 | 0.4181 | 8.624
91878545104 | 0.2412 | 6.4268
91878545105 | 0.1548 | 4.5341
91878545106 | 0.1748 | 8.8226
91878545107 | 0.257 | 7.8303
91878545108 | 0.1647 | 6.6009
91878545109 | 0.2569 | 6.7532
91878545110 | 0.1738 | 4.4811
91878545111 | 0.27 | 7.9659
91878545112 | 0.2031 | 5.2949
91878545113 | 0.3608 | 4.5066
91878545114 | 0.2842 | 7.6226
91878545115 | 0.3041 | 5.1594
91878545116 | 0.1388 | 2.2923
91878545117 | 0.142 | 4.6461
91878545118 | 0.1196 | 2.4168
91878545119 | 0.1002 | 2.3744
91878545120 | 0.2263 | 7.4018
91878545121 | 0.2403 | 8.5962
91878545122 | 0.2278 | 5.9163
91878545123 | 0.3394 | 10.43
91878545124 | 0.2944 | 9.4537
91878545125 | 0.1816 | 3.779
91878545126 | 0.1468 | 2.7583
91878545127 | 0.1558 | 5.3141
91878545128 | 0.3501 | 5.4884
91878545129 | 0.2367 | 2.8198
91878545130 | 0.1742 | 3.6861
91878545131 | 0.2025 | 4.723
91878545132 | 0.3067 | 5.5565
91878545133 | 0.4413 | 5.195
91878545134 | 0.4792 | 4.9143
91878545135 | 0.3948 | 5.951
91878545136 | 0.4614 | 5.0523
91878545137 | 0.274 | 5.8458
91878545138 | 0.2709 | 6.9606
91878545139 | 0.4365 | 19.2485
91878545140 | 0.6793 | 6.3495
91878545141 | 0.4296 | 7.0172
91878545142 | 0.4403 | 22.3545
91878545143 | 0.2522 | 15.171
91878545144 | 0.2789 | 10.0689
91878545145 | 0.3319 | 13.4435
91878545146 | 0.4236 | 7.9716
91878545147 | 0.4988 | 10.1843
91878545148 | 0.4354 | 6.9801
91878545149 | 1.55 | 11.9551
91878545150 | 0.427 | 6.3251
91878545151 | 0.373 | 6.3072