## MSA202404031378
MSA202404031378
PROJECT | SAN AGUSTIN
REFERENCE | 1378
DATE DELIVERED | 2024-04-05 10:59
DATE REPORTED | 2024-04-03 08:22
INSTRUCTIONS | Au (FAAAm), Ag (FAAAm)
| Au | Ag
| FAAA | FAAA
SAMPLE | ppm | ppm
91878546001 | 0.855 | 14.2665
91878546002 | 0.8784 | 13.2385
91878546003 | 0.8235 | 14.0777
91878546004 | 0.1635 | 2.3072
91878546005 | 0.1137 | 2.4373
91878546006 | 0.0448 | 0.4826
91878546007 | 0.0264 | 0.4053
91878546008 | 0.014 | 0.3841
91878546009 | 0.1121 | 1.0464
91878546010 | 0.4553 | 2.9798
91878546011 | 0.572 | 4.0812
91878546012 | 0.2664 | 1.6385
91878546013 | 0.0803 | 1.0542
91878546014 | 0.0939 | 0.6913
91878546015 | 0.0384 | 0.3706
91878546016 | 0.1146 | 1.212
91878546017 | 0.0374 | 0.7064
91878546018 | 0.099 | 1.143
91878546019 | 0.1197 | 3.2879
91878546020 | 0.0005 | 0.0859
91878546021 | 0.1505 | 2.4505
91878546022 | 0.2537 | 4.0451
91878546023 | 0.3115 | 5.6723
91878546024 | 0.2917 | 3.311
91878546025 | 0.326 | 4.4346
91878546026 | 0.2757 | 3.913
91878546027 | 0.5196 | 12.7789
91878546028 | 0.5192 | 9.8143
91878546029 | 0.8368 | 15.6013
91878546030 | 0.3941 | 6.0546
91878546031 | 0.4787 | 4.4896
91878546032 | 0.4491 | 3.6743
91878546033 | 0.4764 | 5.0821
91878546034 | 0.8364 | 6.4384
91878546035 | 0.2873 | 3.1685
91878546036 | 0.5248 | 6.0757
91878546037 | 0.4019 | 5.0743
91878546038 | 0.3773 | 2.5209
91878546039 | 0.4605 | 6.0254
91878546040 | 0.7205 | 6.2954
91878546041 | 0.598 | 13.7526
91878546042 | 0.4209 | 6.5132
91878546043 | 0.5349 | 11.0039
91878546044 | 0.4428 | 3.5055
91878546045 | 0.3055 | 3.9115
91878546046 | 0.142 | 2.2155
91878546047 | 0.1657 | 1.3272
91878546048 | 0.0852 | 0.6425
91878546049 | 0.1733 | 1.8707
91878546050 | 0.8389 | 5.9996
91878546051 | 0.7151 | 4.5234
91878546052 | 0.1402 | 1.2791
91878546053 | 0.1006 | 2.101
91878546054 | 0.1296 | 1.5062
91878546055 | 0.1172 | 1.0148
91878546056 | 0.2535 | 2.8238
91878546057 | 1.0975 | 10.1068
91878546058 | 0.663 | 20.1887
91878546059 | 0.6825 | 29.8312
91878546060 | 0.4238 | 8.0218
91878546061 | 0.4254 | 6.7359
91878546062 | 0.3243 | 2.853
91878546063 | 2.9795 | 3.9633
91878546064 | 0.7195 | 4.7311
91878546065 | 0.4235 | 5.6089
91878546066 | 0.4045 | 2.9597
91878546067 | 0.5044 | 2.9068
91878546068 | 0.184 | 2.3294
91878546069 | 2.665 | 3.2431
91878546070 | 0.6423 | 9.3101
91878546071 | 0.4531 | 4.7836
91878546072 | 0.5158 | 16.8039
91878546073 | 0.5439 | 10.1717
91878546074 | 0.5424 | 8.8874
91878546075 | 0.4809 | 5.7802
91878546076 | 0.4771 | 3.2642
91878546077 | 1.2 | 4.0895
91878546078 | 0.5088 | 4.225
91878546079 | 0.4658 | 4.2918
91878546080 | 0.2114 | 28.6141
91878546081 | 0.4589 | 3.6392
91878546082 | 0.5504 | 5.4026
91878546083 | 0.5986 | 8.0844
91878546084 | 1.2335 | 16.8054
91878546085 | 0.9404 | 18.5583
91878546086 | 1.2 | 21.975
91878546087 | 1.7665 | 25.9082
91878546088 | 0.6547 | 19.3371
91878546089 | 0.6117 | 11.6117
91878546090 | 0.5155 | 7.9171
91878546091 | 0.3561 | 7.9861
91878546092 | 0.4423 | 20.2497
91878546093 | 0.1716 | 2.6032
91878546094 | 0.1206 | 1.3903
91878546095 | 0.0929 | 1.3126
91878546096 | 0.1949 | 5.3909
91878546097 | 0.3279 | 6.5348
91878546098 | 0.3109 | 3.2744
91878546099 | 0.6988 | 11.0244
91878546100 | 0.0121 | 0.0895
91878546101 | 0.2924 | 2.7033
91878546102 | 0.498 | 4.9476
91878546103 | 0.8389 | 5.8883
91878546104 | 1.1665 | 8.2926
91878546105 | 3.9335 | 24.7852
91878546106 | 6.6485 | 14.1999
91878546107 | 0.7335 | 8.9525
91878546108 | 0.5547 | 7.1748
91878546109 | 0.3937 | 4.7524
91878546110 | 0.4724 | 8.0492
91878546111 | 0.4586 | 9.4204
91878546112 | 0.6601 | 13.0698
91878546113 | 0.7854 | 14.9679
91878546114 | 0.4878 | 7.2835
91878546115 | 0.6308 | 7.8979
91878546116 | 0.4916 | 6.7946
91878546117 | 0.7638 | 14.4208
91878546118 | 0.8335 | 11.5943
91878546119 | 1.9 | 11.0294
91878546120 | 0.9142 | 12.2009
91878546121 | 0.9844 | 18.5182
91878546122 | 1.1665 | 22.5777
91878546123 | 0.7 | 38.268
91878546124 | 0.8112 | 26.5496
91878546125 | 0.7694 | 10.4482
91878546126 | 0.718 | 13.4039
91878546127 | 0.8483 | 7.7725
91878546128 | 0.5372 | 7.4015
91878546129 | 0.5496 | 7.2558
91878546130 | 0.2387 | 5.5372
91878546131 | 0.1857 | 2.564
91878546132 | 0.3083 | 5.4291
91878546133 | 0.0992 | 1.0808
91878546134 | 0.2087 | 1.5558
91878546135 | 0.4828 | 4.2176
91878546136 | 0.1931 | 2.9003
91878546137 | 0.1259 | 1.1768
91878546138 | 0.3644 | 5.5009
91878546139 | 0.308 | 1.9479
91878546140 | 0.6422 | 6.3157
91878546141 | 0.4595 | 2.136
91878546142 | 0.2481 | 2.518
91878546143 | 0.2715 | 1.9683
91878546144 | 0.2414 | 3.4257
91878546145 | 0.4136 | 5.1661
91878546146 | 0.8016 | 10.0313
91878546147 | 1.4 | 6.3821
91878546148 | 1.5665 | 15.0398
91878546149 | 0.6439 | 3.4608
91878546150 | 1.167 | 14.996
91878546151 | 0.7252 | 13.5972
91878546152 | 1.1665 | 11.7912
91878546153 | 0.5935 | 5.1089
91878546154 | 0.7972 | 5.4273
91878546155 | 0.839 | 7.8697
91878546156 | 0.7543 | 11.73
91878546157 | 0.6639 | 7.5072
91878546158 | 4.309 | 106.034
91878546159 | 0.988 | 9.0372
91878546160 | 0.1757 | 28.687
91878546161 | 0.4971 | 7.0041
91878546162 | 0.4831 | 7.2807
91878546163 | 0.5464 | 6.335
91878546164 | 0.5271 | 3.503
91878546165 | 0.4038 | 3.6572
91878546166 | 0.4215 | 3.3825
91878546167 | 0.3877 | 3.6924
91878546168 | 0.6872 | 7.4079
91878546169 | 0.2734 | 2.3319
91878546170 | 0.1909 | 2.3866
91878546171 | 0.1238 | 1.4668
91878546172 | 0.1398 | 1.9223
91878546173 | 0.5323 | 5.5203
91878547001 | 0.3283 | 6.815
91878547002 | 0.3079 | 6.8297
91878547003 | 0.483 | 4.1291
91878547004 | 0.4485 | 4.441
91878547005 | 0.4225 | 4.5037
91878547006 | 1.5665 | 5.6667
91878547007 | 0.439 | 3.5843
91878547008 | 0.256 | 4.1038
91878547009 | 0.386 | 6.5704
91878547010 | 0.6027 | 6.2514
91878547011 | 0.5371 | 8.5421
91878547012 | 0.9012 | 12.2149
91878547013 | 0.5044 | 7.4422
91878547014 | 0.7338 | 15.6375
91878547015 | 0.5476 | 8.7639
91878547016 | 0.368 | 10.5993
91878547017 | 0.2705 | 6.5791
91878547018 | 0.2422 | 3.8344
91878547019 | 0.3384 | 3.0996
91878547020 | 0.0043 | 0.001
91878547021 | 0.5179 | 5.1462
91878547022 | 0.2346 | 3.7234
91878547023 | 0.4944 | 8.2874
91878547024 | 0.3378 | 4.3566
91878547025 | 0.407 | 3.0433
91878547026 | 0.4072 | 4.7737