## MSA202404031379
MSA202404031379
PROJECT | SAN AGUSTIN
REFERENCE | 1379
DATE DELIVERED | 2024-04-04 11:54
DATE REPORTED | 2024-04-03 10:16
INSTRUCTIONS | Au (FAAAm), Ag (FAAAm)
| Au | Ag
| FAAA | FAAA
SAMPLE | ppm | ppm
91782025001 | 0.2546 | 4.2544
91782025002 | 0.2669 | 4.3148
91782025003 | 0.1493 | 2.5425
91782025004 | 0.1162 | 2.6777
91782025005 | 0.102 | 61.9847
91782025006 | 0.1842 | 8.1991
91782025007 | 0.1169 | 8.9624
91782025008 | 0.1385 | 4.5128
91782025009 | 0.1724 | 5.4884
91782025010 | 0.5996 | 48.2504
91782025011 | 0.4115 | 3.8604
91782025012 | 0.1516 | 3.744
91782025013 | 0.0924 | 3.0689
91782025014 | 0.1335 | 2.2615
91782025015 | 0.4204 | 7.3146
91782025016 | 0.4976 | 14.5822
91782025017 | 0.6493 | 5.6139
91782025018 | 0.2175 | 3.8166
91782025019 | 0.353 | 4.3538
91782025020 | 0.0022 | 0.001
91782025021 | 0.1016 | 2.1334
91782025022 | 0.2122 | 3.6105
91782025023 | 0.1393 | 3.9545
91782025024 | 0.1164 | 2.97
91782026001 | 0.1322 | 1.438
91782026002 | 0.1103 | 1.2814
91782026003 | 0.1707 | 10.2042
91782026004 | 0.079 | 2.0226
91782026005 | 0.1432 | 12.7426
91782026006 | 0.2123 | 6.4308
91782026007 | 0.3464 | 15.9548
91782026008 | 0.3493 | 18.5138
91782026009 | 0.2292 | 11.3531
91782026010 | 0.43 | 14.1302
91782026011 | 0.1608 | 12.9243
91782026012 | 0.3036 | 9.8665
91782026013 | 0.2208 | 19.5246
91782026014 | 0.2277 | 6.9316
91782026015 | 0.4583 | 18.2149
91782026016 | 0.2685 | 9.0924
91782026017 | 0.2699 | 20.7823
91782026018 | 0.583 | 7.1405
91782026019 | 0.1034 | 2.2039
91782026020 | 0.0024 | 0.0313
91782026021 | 0.1877 | 2.0395
91782026022 | 0.0828 | 2.0245
91782026023 | 0.1081 | 1.7307
91782026024 | 0.0824 | 1.6137
91782026025 | 0.0926 | 2.3133
91782026026 | 0.1401 | 2.9947
91782026027 | 0.0937 | 2.87