## MSA202404041388
MSA202404041388
PROJECT | SAN AGUSTIN
REFERENCE | 1388
DATE DELIVERED | 2024-04-09 22:52
DATE REPORTED | 2024-04-04 09:43
INSTRUCTIONS | Au (FAAAm), Ag (FAAAm)
| Au | Ag
| FAAA | FAAA
SAMPLE | ppm | ppm
91782025025 | 0.3222 | 4.7327
91782025026 | 0.2006 | 1.8248
91782025027 | 0.1891 | 2.1633
91782025028 | 0.0994 | 1.3957
91782025029 | 0.0596 | 2.4138
91782025030 | 0.2026 | 6.5991
91782025031 | 0.6386 | 3.0623
91782025032 | 0.449 | 4.2621
91782025033 | 0.4306 | 5.5431
91782025034 | 0.6233 | 4.2538
91782025035 | 0.1663 | 3.5053
91782025036 | 0.1658 | 1.9351
91782025037 | 0.038 | 0.8045
91782025038 | 0.2025 | 1.6466
91782025039 | 0.1034 | 1.5707
91782025040 | 0.7151 | 5.8811
91782025041 | 0.1504 | 1.7167
91782025042 | 0.0958 | 2.1186
91782025043 | 0.2689 | 9.8023
91782025044 | 0.167 | 1.286
91782025045 | 0.0727 | 1.7794
91782025046 | 0.1509 | 2.0489
91782025047 | 0.108 | 1.5279
91782025048 | 0.4448 | 1.2587
91782025049 | 0.0545 | 2.1644
91782025050 | 0.382 | 3.3834
91782025051 | 0.5338 | 8.0516
91782025052 | 0.8016 | 10.2061
91782025053 | 0.165 | 4.6152
91782025054 | 0.0709 | 0.6558
91782025055 | 0.1482 | 2.8847
91782025056 | 0.1254 | 2.9527
91782025057 | 0.1799 | 1.849
91782025058 | 0.0766 | 1.0556
91782025059 | 0.1023 | 1.3336
91782025060 | 0.0497 | 22.9402
91782025061 | 0.0502 | 10.4166
91782025062 | 0.1044 | 1.1264
91782025063 | 0.0382 | 6.5924
91782025064 | 0.0991 | 4.3192
91782025065 | 0.1034 | 0.9541
91782025066 | 0.6451 | 1.5586
91782025067 | 0.1001 | 1.4338
91782025068 | 0.0923 | 1.9364
91782025069 | 0.079 | 1.4414
91782025070 | 0.2447 | 0.3992
91782025071 | 0.1005 | 0.8011
91782025072 | 0.1338 | 1.0067
91782025073 | 0.1165 | 1.6799
91782025074 | 0.0955 | 1.2196
91782025075 | 0.449 | 5.9931
91782025076 | 0.2365 | 2.2971
91782025077 | 0.1291 | 3.0766
91782025078 | 0.0734 | 1.3858
91782027001 | 0.3126 | 4.4227
91782027002 | 0.136 | 5.1619
91782027003 | 0.2259 | 3.7814
91782027004 | 0.1616 | 2.1031
91782027005 | 0.2189 | 3.081
91782027006 | 0.2283 | 10.3353
91782027007 | 0.159 | 3.4727
91782027008 | 0.1467 | 3.733
91782027009 | 0.0863 | 2.1864
91782027010 | 0.0928 | 2.1825
91782027011 | 0.0656 | 4.4149
91782027012 | 0.627 | 5.7623
91782027013 | 0.9 | 7.8919
91782027014 | 0.3667 | 223.756
91782027015 | 0.1349 | 3.1172
91782027016 | 0.2202 | 5.1633
91782027017 | 0.1013 | 3.09
91782027018 | 0.1433 | 2.9851
91782027019 | 0.0945 | 2.2316
91782027020 | 0.002 | 0.0144
91782027021 | 0.1747 | 7.0926
91782027022 | 0.0673 | 2.1963
91782027023 | 0.2139 | 3.351
91782027024 | 0.0742 | 3.365
91782027025 | 0.1424 | 5.6689
91782027026 | 0.1401 | 2.7225
91782027027 | 0.0745 | 3.3437
91782027028 | 0.141 | 4.2508
91782027029 | 0.1044 | 1.0093
91782027030 | 0.3835 | 16.5419
91782027031 | 0.1636 | 4.9498
91782027032 | 0.4247 | 1.4169
91782027033 | 0.0817 | 3.9751
91782027034 | 0.0852 | 5.2519
91782027035 | 0.0653 | 5.2022
91782027036 | 0.1472 | 13.3351
91782027037 | 0.1564 | 13.7512
91782027038 | 1.433 | 162.814
91782027039 | 0.0848 | 5.9368
91782027040 | 0.7093 | 6.0894
91782027041 | 0.1322 | 8.4817
91782027042 | 0.0535 | 3.0625
91782028001 | 0.0212 | 2.5865
91782028002 | 0.0642 | 2.2706
91782028003 | 0.0601 | 4.5281
91782028004 | 0.0662 | 1.9125
91782028005 | 0.0898 | 2.3293
91782028006 | 0.1072 | 2.3443
91782028007 | 0.183 | 4.0687
91782028008 | 0.219 | 8.2652
91782028009 | 0.1704 | 13.9914
91782028010 | 0.0686 | 2.81
91782028011 | 0.0555 | 4.9497
91782028012 | 0.075 | 2.7504
91782028013 | 0.0957 | 6.7433
91782028014 | 0.0981 | 7.725
91782028015 | 0.1276 | 6.1911
91782028016 | 0.1576 | 13.0057
91782028017 | 0.1514 | 11.6345
91782028018 | 0.0584 | 1.3286
91782028019 | 0.0551 | 1.7156
91782028020 | 0.02 | 0.001
91782028021 | 0.0448 | 2.7097
91782028022 | 0.0509 | 2.3961
91782028023 | 0.039 | 1.4288
91782028024 | 0.0386 | 1.8878
91782028025 | 0.0735 | 2.2298
91782028026 | 0.1325 | 5.7276
91782028027 | 0.0996 | 6.4728
91782028028 | 0.1396 | 7.679
91782028029 | 0.1176 | 6.8724
91782028030 | 0.4273 | 14.0433
91782028031 | 0.1226 | 3.463
91782028032 | 0.1047 | 2.866
91782028033 | 0.0849 | 4.7786
91782028034 | 0.0734 | 4.8504
91782028035 | 0.0673 | 6.8493
91782028036 | 0.1893 | 7.3912
91782028037 | 0.1201 | 6.0627
91782028038 | 0.0839 | 8.0638
91782028039 | 0.0732 | 3.4517
91782028040 | 0.6476 | 6.0718
91782028041 | 0.0849 | 5.0655
91782028042 | 0.0914 | 3.5789
91782028043 | 0.0833 | 8.078
91782028044 | 0.0748 | 7.1428
91782028045 | 0.0999 | 7.522
91782028046 | 0.0731 | 3.6859
91782028047 | 0.0881 | 8.299
91782028048 | 0.0699 | 4.7375
91782028049 | 0.0513 | 2.1893
91782028050 | 0.0613 | 4.7693
91782028051 | 0.1306 | 4.8462
91782028052 | 0.2117 | 15.2166
91782028053 | 0.2064 | 2.2941
91782028054 | 0.0747 | 3.5324
91782028055 | 0.1651 | 3.5766