## MSA202404051397
MSA202404051397
PROJECT | SAN AGUSTIN
REFERENCE | 1397
DATE DELIVERED | 2024-04-06 13:21
DATE REPORTED | 2024-04-05 08:44
INSTRUCTIONS | Au (FAAAm), Ag (FAAAm)
| Au | Ag
| FAAA | FAAA
SAMPLE | ppm | ppm
91782029001 | 0.1438 | 7.2753
91782029002 | 0.1712 | 7.8316
91782029003 | 0.1508 | 3.2597
91782029004 | 0.382 | 15.7443
91782029005 | 0.1924 | 7.3876
91782029006 | 0.0759 | 3.2922
91782029007 | 0.0331 | 2.5384
91782029008 | 0.0437 | 2.5088
91782029009 | 0.1067 | 11.1526
91782029010 | 0.0449 | 2.5084
91782029011 | 0.1011 | 9.6072
91782029012 | 0.0777 | 7.9002
91782029013 | 0.1227 | 10.867
91782029014 | 0.2331 | 9.4803
91782029015 | 0.2391 | 19.5672
91782029016 | 0.1876 | 6.237
91782029017 | 0.1529 | 4.8852
91782029018 | 0.1233 | 5.4046
91782029019 | 0.0791 | 5.0151
91782029020 | 0.0017 | 0.001
91782029021 | 0.0856 | 7.9785
91782029022 | 0.1348 | 5.8448
91782029023 | 0.1104 | 12.6908
91782029024 | 0.0372 | 1.8909
91782029025 | 0.043 | 2.4178
91782029026 | 0.052 | 2.9091
91782029027 | 0.0535 | 2.1797
91782029028 | 0.0944 | 5.1046
91782029029 | 0.1116 | 3.5803
91782029030 | 0.1228 | 12.6567
91782029031 | 0.101 | 4.3112
91782029032 | 0.0377 | 2.5098
91782029033 | 0.1602 | 2.4622
91782029034 | 0.0987 | 2.3791
91782029035 | 0.2876 | 11.0394
91782029036 | 0.1068 | 3.1859
91782029037 | 0.1384 | 5.5602
91782029038 | 0.0867 | 4.2303
91782029039 | 0.0509 | 4.2885
91782029040 | 0.6684 | 5.9601
91782029041 | 0.0816 | 6.7642
91782029042 | 0.1301 | 4.9916
91782029043 | 0.1133 | 8.7815
91782029044 | 0.1042 | 4.0309
91782029045 | 0.0961 | 2.5978
91782029046 | 0.1444 | 3.7236
91782029047 | 0.1623 | 12.6467
91782029048 | 0.0909 | 6.5447
91782029049 | 0.079 | 6.5233
91782029050 | 0.1713 | 25.8389
91782029051 | 0.0546 | 4.6813
91782029052 | 0.0951 | 5.0039
91782029053 | 0.1388 | 7.6995
91782029054 | 0.118 | 5.9779
91782029055 | 0.0818 | 8.5326
91782029056 | 0.0545 | 7.2297
91782029057 | 0.0716 | 4.3499
91782029058 | 0.0491 | 7.6997
91782029059 | 0.0966 | 9.3607
91782029060 | 0.137 | 10.3719
91782029061 | 0.099 | 7.0017
91782029062 | 0.0737 | 3.3994
91782029063 | 0.09 | 3.7649
91782029064 | 0.1264 | 4.3053
91782029065 | 0.1111 | 8.1076
91782029066 | 0.1357 | 11.1061
91782029067 | 0.1402 | 11.1941
91782029068 | 0.0598 | 6.3962
91782029069 | 0.0728 | 9.237
91782029070 | 0.0806 | 15.6535
91782029071 | 0.0556 | 3.9743
91782029072 | 0.1107 | 4.5306
91782029073 | 0.0781 | 2.0538
91782029074 | 0.1376 | 7.8626
91782029075 | 0.0426 | 11.3329
91782029076 | 0.0498 | 3.4439
91782029077 | 0.046 | 4.448
91782029078 | 0.0715 | 12.8762
91782029079 | 0.1039 | 15.4143
91782029080 | 0.1898 | 27.6908
91782029081 | 0.1422 | 7.3361
91782029082 | 0.082 | 13.6061
91782029083 | 0.155 | 4.3374
91782029084 | 0.0946 | 8.1737
91782029085 | 0.0853 | 9.1982
91782029086 | 0.0719 | 1.6627
91782029087 | 0.0152 | 1.6693
91782029088 | 0.1117 | 3.3196
91782029089 | 0.0184 | 2.4449
91782029090 | 0.0528 | 1.8419
91782029091 | 0.1313 | 1.8181
91782029092 | 0.0783 | 7.1276
91782029093 | 0.2359 | 11.1445
91782029094 | 0.1245 | 3.2963
91782029095 | 0.0866 | 11.5926
91782029096 | 0.0807 | 3.9166
91782029097 | 0.0786 | 2.3394
91782029098 | 0.0361 | 2.4116