## MSA202404051398
MSA202404051398
PROJECT | SAN AGUSTIN
REFERENCE | 1398
DATE DELIVERED | 2024-04-07 15:42
DATE REPORTED | 2024-04-05 08:44
INSTRUCTIONS | Au (FAAAm), Ag (FAAAm)
| Au | Ag
| FAAA | FAAA
SAMPLE | ppm | ppm
91884353001 | 0.126 | 2.2265
91884353002 | 0.1221 | 2.4092
91884353003 | 0.1941 | 3.015
91884353004 | 0.2126 | 13.0141
91884353005 | 0.2143 | 3.0971
91884353006 | 0.2653 | 2.5537
91884353007 | 0.1602 | 2.1607
91884353008 | 0.1438 | 3.7292
91884353009 | 0.1957 | 3.613
91884353010 | 0.1416 | 2.5687
91884353011 | 0.1352 | 2.0487
91884353012 | 0.134 | 2.4657
91884353013 | 0.1414 | 4.2138
91884353014 | 0.1263 | 7.1471
91884353015 | 0.1505 | 3.9724
91884353016 | 0.1571 | 4.8797
91884353017 | 0.1124 | 3.4354