## MSA202404071405
MSA202404071405
PROJECT | SAN AGUSTIN
REFERENCE | 1405
DATE DELIVERED | 2024-04-17 09:22
DATE REPORTED | 2024-04-07 10:00
INSTRUCTIONS | Au (FAAAm), Ag (FAAAm)
| Au | Ag
| FAAA | FAAA
SAMPLE | ppm | ppm
91782030001 | 0.046 | 1.8066
91782030002 | 0.0485 | 1.6638
91782030003 | 0.0979 | 3.103
91782030004 | 0.0578 | 2.187
91782030005 | 0.0569 | 18.5555
91782030006 | 0.048 | 3.4861
91782030007 | 0.0656 | 2.7916
91782031001 | 0.1461 | 1.415
91782031002 | 0.1993 | 2.5338
91782031003 | 0.1048 | 1.9474
91782031004 | 0.1345 | 6.887
91782031005 | 0.2773 | 7.4197
91782031006 | 0.0833 | 1.2112
91782031007 | 0.1804 | 1.5658
91782031008 | 0.0836 | 2.089
91782031009 | 0.0259 | 1.7655
91782031010 | 0.0806 | 3.6649
91782031011 | 0.0592 | 1.523
91782031012 | 0.0518 | 1.4982
91782031013 | 0.0698 | 2.1105
91782031014 | 0.0726 | 2.4524
91884353087 | 0.1792 | 5.2787
91884353088 | 0.103 | 1.9962
91884353089 | 0.1421 | 3.9833
91884353090 | 0.1978 | 4.2155
91884353091 | 0.15 | 3.6463
91884353092 | 0.3948 | 9.4795
91884353093 | 0.6777 | 10.2019
91884353094 | 0.7974 | 10.0212
91884353095 | 0.194 | 2.6062
91884353096 | 0.2824 | 3.6816
91884353097 | 0.5748 | 4.5725
91884353098 | 0.284 | 11.8891
91884353099 | 0.3634 | 22.7019
91884353100 | 0.0032 | 0.1531
91884353101 | 0.1867 | 1.3886
91884353102 | 0.512 | 3.1195
91884353103 | 0.5769 | 7.001
91884353104 | 0.6027 | 12.41
91884353105 | 0.4261 | 8.5409
91884353106 | 0.6177 | 10.9289
91884353107 | 0.6398 | 7.9823
91884353108 | 0.4697 | 7.648
91884353109 | 0.2203 | 8.0901
91884353110 | 0.1564 | 3.6053
91884353111 | 0.1242 | 1.5231
91884353112 | 0.4254 | 9.0862
91884353113 | 0.5 | 15.5056
91884353114 | 0.2252 | 7.2837
91884353115 | 0.3721 | 5.6165
91884353116 | 0.166 | 3.5472
91884353117 | 0.2418 | 4.4713
91884353118 | 0.3736 | 6.4702
91884353119 | 0.2379 | 3.1085
91884353120 | 0.3115 | 5.1132
91884353121 | 0.3565 | 0.0035
91884353122 | 0.3043 | 7.5645
91884353123 | 0.3907 | 12.6011
91884353124 | 0.5547 | 10.082
91884354060 | 0.2453 | 2.4809
91884354061 | 0.2783 | 3.736
91884354062 | 0.1533 | 1.8375
91884354063 | 0.2708 | 1.4711
91884354064 | 0.291 | 4.0692
91884354065 | 0.3427 | 5.8386
91884354066 | 0.2713 | 7.136
91884354067 | 0.7109 | 9.4176
91884354068 | 2.232 | 7.0081
91884354069 | 0.8109 | 5.595
91884354070 | 0.7285 | 9.2313
91884354071 | 0.5996 | 13.072
91884354072 | 0.4386 | 5.6205
91884354073 | 0.563 | 8.3081
91884354074 | 0.3652 | 11.6275
91884354075 | 0.2309 | 9.099
91884354076 | 0.248 | 6.9412
91884354077 | 0.5655 | 9.6885
91884354078 | 0.4045 | 7.6002
91884354079 | 0.611 | 5.9747
91884354080 | 0.2097 | 28.5712
91884354081 | 0.3909 | 9.0169
91884354082 | 1.7325 | 24.8361
91884354083 | 1.4325 | 11.7786
91884354084 | 0.7795 | 6.2758
91884354085 | 0.3898 | 5.4051
91884354086 | 0.3099 | 5.2183
91884354087 | 0.3204 | 3.899
91884354088 | 2.4985 | 15.7276
91884354089 | 0.2582 | 2.9698
91884354090 | 0.6975 | 9.3267
91884354091 | 0.2026 | 2.2791
91884354092 | 0.4262 | 4.7907
91884354093 | 0.2413 | 3.83
91884354094 | 1.8995 | 9.1711
91884354095 | 0.5131 | 6.9895
91884354096 | 2.366 | 23.4296
91884354097 | 0.2888 | 8.0375
91884354098 | 0.3366 | 7.0315
91884354099 | 0.3802 | 5.0013
91884354100 | 0.0051 | 0.001
91884354101 | 0.439 | 6.4068
91884354102 | 0.5641 | 12.6389
91884354103 | 0.6548 | 7.2284
91884354104 | 0.284 | 7.0471
91884354105 | 0.2481 | 9.1542
91884354106 | 0.3751 | 8.4428
91884354107 | 0.3991 | 6.8122
91884354108 | 0.7759 | 9.7989
91884354109 | 0.6937 | 10.9854
91884354110 | 0.4486 | 8.3176
91884354111 | 0.933 | 14.8619
91884354112 | 0.5651 | 10.7622
91884354113 | 0.3182 | 5.8518
91884354114 | 0.3364 | 7.783
91884354115 | 0.7061 | 15.6538
91884354116 | 0.6913 | 8.6459
91884354117 | 0.3492 | 2.1213
91884354118 | 0.5866 | 3.0956
91884354119 | 0.3609 | 2.396
91884354120 | 0.9057 | 6.4675
91884354121 | 0.7113 | 5.1961
91884354122 | 43.318 | 6.9383
91884354123 | 0.7148 | 8.8708
91884354124 | 0.3776 | 8.5184
91884354125 | 0.3173 | 8.6527
91884354126 | 0.4193 | 6.2291
91884354127 | 0.66 | 7.0238
91884354128 | 0.4742 | 15.2825
91884354129 | 0.3727 | 7.8528
91884354130 | 0.4248 | 5.3793
91884354131 | 0.4608 | 5.97
91884354132 | 0.6314 | 4.6684
91884354133 | 0.8132 | 11.8506
91884354134 | 0.3121 | 4.2893
91884354135 | 0.3116 | 2.944