## MSA202404081412
MSA202404081412
PROJECT | SAN AGUSTIN
REFERENCE | 1412
DATE DELIVERED | 2024-04-11 06:40
DATE REPORTED | 2024-04-08 09:28
INSTRUCTIONS | Au (FAAAm), Ag (FAAAm)
| Au | Ag
| FAAA | FAAA
SAMPLE | ppm | ppm
91884355032 | 0.217 | 3.7222
91884355033 | 0.2869 | 5.3729
91884355034 | 0.583 | 6.0546
91884355035 | 0.3367 | 6.3197
91884355036 | 0.4089 | 6.3216
91884355037 | 0.3465 | 5.4074
91884355038 | 0.4622 | 6.645
91884355039 | 0.5528 | 7.5461
91884355040 | 0.7416 | 5.8577
91884355041 | 0.8841 | 7.232
91884355042 | 0.6448 | 12.5233
91884355043 | 0.4849 | 9.1679
91884355044 | 0.3938 | 4.644
91884355045 | 0.3917 | 2.58
91884355046 | 0.2671 | 2.6158
91884355047 | 0.3071 | 2.0427
91884355048 | 0.2984 | 4.5328
91884355049 | 0.2795 | 4.0151
91884355050 | 0.6504 | 4.9621
91884355051 | 0.933 | 21.5304
91884355052 | 0.8372 | 13.6084
91884355053 | 0.7327 | 7.4949
91884355054 | 0.4763 | 11.2191
91884355055 | 0.4814 | 7.5904
91884355056 | 0.5688 | 9.2454
91884355057 | 0.6868 | 9.6176
91884355058 | 0.2306 | 3.6383
91884355059 | 0.4454 | 4.2304
91884355060 | 0.5817 | 7.8981
91884355061 | 0.4155 | 6.3845
91884355062 | 0.4033 | 5.4054
91884355063 | 0.5828 | 17.8466
91884355064 | 1.3665 | 43.9552
91884355065 | 0.6247 | 6.3167
91884355066 | 0.3906 | 4.7091
91884355067 | 0.6394 | 9.1101
91884355068 | 0.784 | 7.0193
91884355069 | 0.7085 | 5.835
91884355070 | 0.8063 | 5.4417
91884355071 | 0.9322 | 7.1701
91884355072 | 0.7426 | 15.5897
91884355073 | 1.0665 | 11.3469
91884355074 | 0.7258 | 5.9741
91884355075 | 0.7203 | 5.8911
91884355076 | 0.5724 | 3.5853
91884355077 | 0.5659 | 5.0737
91884355078 | 0.5033 | 5.5859
91884355079 | 0.6929 | 9.3151
91884355080 | 0.2241 | 28.759
91884355081 | 0.6712 | 6.9209
91884355082 | 0.791 | 10.2777
91884355083 | 0.4959 | 27.8504
91884355084 | 0.6247 | 11.7986
91884355085 | 0.933 | 17.5494
91884355086 | 0.7601 | 15.5511
91884355087 | 0.3916 | 6.6441
91884355088 | 0.2497 | 9.2118
91884355089 | 1.133 | 29.3805
91884355090 | 0.5611 | 11.4748
91884355091 | 0.6383 | 11.3973
91884355092 | 0.6255 | 17.4592
91884355093 | 1.067 | 97.0263
91884355094 | 0.8977 | 9.628
91884355095 | 0.5398 | 16.4484
91884355096 | 0.8705 | 9.1136
91884355097 | 0.6643 | 15.1652
91884355098 | 0.7451 | 35.1794
91884355099 | 0.7863 | 108.111
91884355100 | 0.02 | 0.135
91884355101 | 1.0665 | 22.3524
91884355102 | 0.7871 | 14.7752
91884355103 | 0.9459 | 15.7935
91884355104 | 1.0335 | 10.861
91884355105 | 1.133 | 18.1566
91884355106 | 1.3665 | 37.4217
91884355107 | 0.9412 | 13.5751
91884355108 | 0.6108 | 13.7539
91884355109 | 0.441 | 9.9405
91884355110 | 0.466 | 3.2768
91884355111 | 0.5073 | 5.5793
91884355112 | 0.2948 | 12.805
91884355113 | 0.2792 | 7.7865
91884355114 | 0.9997 | 12.1396
91884355115 | 0.6314 | 4.6383
91884355116 | 0.6378 | 4.3512
91884355117 | 0.3761 | 25.6253
91884355118 | 0.4314 | 16.7081
91884355119 | 0.8175 | 6.6003
91884355120 | 1.367 | 8.6244
91884355121 | 1.1665 | 10.0731
91884355122 | 0.7961 | 10.568
91884355123 | 0.5321 | 18.362
91884355124 | 0.7045 | 16.3994
91884355125 | 0.5011 | 6.7098
91884355126 | 0.5824 | 13.4858