## MSA202404081413
MSA202404081413
PROJECT | SAN AGUSTIN
REFERENCE | 1413
DATE DELIVERED | 2024-04-11 06:26
DATE REPORTED | 2024-04-08 09:29
INSTRUCTIONS | Au (FAAAm), Ag (FAAAm)
| Au | Ag
| FAAA | FAAA
SAMPLE | ppm | ppm
91884356001 | 0.3147 | 4.3754
91884356002 | 0.2571 | 4.0306
91884356003 | 0.3419 | 5.0997
91884356004 | 0.2615 | 2.9202
91884356005 | 0.2002 | 3.4079
91884356006 | 0.1531 | 2.1269
91884356007 | 0.2765 | 7.814
91884356008 | 0.2158 | 6.3337
91884356009 | 0.2455 | 6.6588
91884356010 | 0.2479 | 5.3828
91884356011 | 0.6729 | 11.8719
91884356012 | 0.4728 | 7.6115
91884356013 | 0.8798 | 15.1774
91884356014 | 0.3205 | 5.8642
91884356015 | 1.6335 | 8.1483
91884356016 | 0.2271 | 4.8892
91884356017 | 0.647 | 7.6146
91884356018 | 0.3989 | 5.8647
91884356019 | 0.2942 | 7.5707
91884356020 | 0.02 | 0.123
91884356021 | 0.5407 | 8.9703
91884356022 | 1.3665 | 24.2006
91884356023 | 0.5982 | 12.5723
91884356024 | 0.5674 | 10.3639
91884356025 | 0.7755 | 14.2265
91884356026 | 0.4034 | 16.368
91884356027 | 0.4217 | 6.6305
91884356028 | 0.2375 | 7.5612
91884356029 | 0.4183 | 11.6175