## MSA202404091420
MSA202404091420
PROJECT | SAN AGUSTIN
REFERENCE | 1420
DATE DELIVERED | 2024-04-11 06:29
DATE REPORTED | 2024-04-09 09:42
INSTRUCTIONS | Au (FAAAm), Ag (FAAAm)
| Au | Ag
| FAAA | FAAA
SAMPLE | ppm | ppm
91782032001 | 0.1128 | 1.9484
91782032002 | 0.0656 | 1.317
91782032003 | 0.0611 | 1.2086
91782032004 | 0.0547 | 0.7944
91782032005 | 0.1095 | 2.0164
91782032006 | 0.0266 | 0.9153
91782032007 | 0.0408 | 1.7459
91782032008 | 0.0252 | 3.8408
91782032009 | 0.1558 | 10.453
91782032010 | 0.1171 | 5.9312
91782032011 | 0.1019 | 2.459
91782032012 | 0.0952 | 3.4564
91782032013 | 0.0713 | 3.3921
91782032014 | 0.0446 | 0.8107
91782032015 | 0.1108 | 2.6058
91782032016 | 0.0413 | 1.4199
91782032017 | 0.0807 | 1.4738
91782032018 | 0.0509 | 0.1111
91782032019 | 0.0927 | 4.2176
91782032020 | 0.02 | 0.0058
91782032021 | 0.2462 | 21.7315
91782032022 | 0.0898 | 4.0187
91782032023 | 0.1806 | 6.8275
91782032024 | 0.0984 | 12.6445
91782032025 | 0.1639 | 4.3597
91782032026 | 0.0828 | 4.6804
91782032027 | 0.0713 | 3.9749
91782032028 | 0.0555 | 2.4252
91782032029 | 0.0401 | 2.1502
91782032030 | 0.0672 | 4.5197
91782032031 | 0.052 | 7.3453
91782032032 | 0.1415 | 8.6306
91782032033 | 0.0843 | 8.8635
91782032034 | 0.136 | 7.3791
91782032035 | 0.1074 | 5.9396
91782032036 | 0.0633 | 14.4184
91884355127 | 0.1728 | 3.8775
91884355128 | 0.4358 | 6.6872
91884355129 | 1.333 | 16.2608
91884355130 | 1.0335 | 9.9406
91884355131 | 0.4925 | 11.8057
91884355132 | 0.251 | 2.0167
91884355133 | 0.3838 | 3.6066
91884355134 | 0.2183 | 3.4784
91884355135 | 0.247 | 1.7973
91884355136 | 0.22 | 2.8915
91884355137 | 0.2205 | 30.1458
91884355138 | 0.3857 | 4.574
91884355139 | 0.6262 | 9.5449
91884355140 | 0.6777 | 5.898
91884355141 | 0.31 | 3.6294
91884355142 | 0.1522 | 1.2825
91884355143 | 0.2164 | 1.7703
91884355144 | 0.1951 | 2.0582
91884355145 | 0.3313 | 3.8206
91884355146 | 1.7335 | 13.6447
91884355147 | 0.6419 | 10.5406
91884355148 | 0.3272 | 1.9303
91884355149 | 0.3128 | 6.9961
91884355150 | 0.4219 | 8.7271
91884355151 | 0.7509 | 22.5396
91884355152 | 0.4257 | 11.7025
91884355153 | 0.3638 | 8.6495
91884355154 | 0.6587 | 4.9607
91884355155 | 0.3295 | 3.7327
91884355156 | 0.2866 | 3.0479
91884355157 | 0.3769 | 7.4727
91884355158 | 0.9602 | 25.7708
91884355159 | 0.2625 | 4.8597
91884355160 | 0.2172 | 27.1982
91884355161 | 0.0929 | 1.9209
91884355162 | 0.1228 | 1.4519
91884355163 | 0.7841 | 9.9849
91884355164 | 0.2051 | 8.7746
91884355165 | 0.187 | 2.4904
91884355166 | 0.1741 | 9.0218
91884355167 | 0.1034 | 4.5066
91884355168 | 0.3349 | 32.398
91884355169 | 0.6246 | 8.9867
91884355170 | 0.183 | 4.0281
91884355171 | 0.1686 | 4.4555
91884355172 | 0.2669 | 12.3547
91884355173 | 0.3296 | 4.5854
91884355174 | 0.2336 | 3.5413
91884355175 | 0.3848 | 7.0727
91884355176 | 0.4304 | 8.207
91884355177 | 0.4544 | 5.8834
91884355178 | 0.2581 | 5.101
91884355179 | 0.4209 | 25.888
91884355180 | 0.7639 | 28.8901
91884355181 | 0.5705 | 20.6457
91884355182 | 0.6458 | 13.132
91884355183 | 0.2489 | 7.9847
91884355184 | 0.3491 | 3.9556
91884355185 | 0.4131 | 5.4689
91884355186 | 0.6184 | 6.5815
91884355187 | 1.1665 | 23.4763
91884355188 | 0.997 | 10.3897
91884355189 | 0.5387 | 5.1976
91884355190 | 0.3196 | 5.1534
91884355191 | 0.5269 | 3.775
91884355192 | 0.3109 | 4.6987
91884355193 | 0.6777 | 9.7169
91884355194 | 0.805 | 9.7253
91884355195 | 0.4298 | 7.173
91884355196 | 0.47 | 12.6207