## MSA202404111436
MSA202404111436
PROJECT | SAN AGUSTIN
REFERENCE | 1436
DATE DELIVERED | 2024-04-12 05:10
DATE REPORTED | 2024-04-11 08:22
INSTRUCTIONS | Au (FAAAm), Ag (FAAAm)
| Au | Ag
| FAAA | FAAA
SAMPLE | ppm | ppm
91782033001 | 0.0585 | 3.6409
91782033002 | 0.0629 | 3.6138
91782033003 | 0.1215 | 5.4516
91782033004 | 0.0631 | 5.003
91782033005 | 0.065 | 4.9259
91782033006 | 0.0456 | 3.2618
91782033007 | 0.0738 | 2.989
91782033008 | 0.0909 | 3.0287
91782033009 | 0.0666 | 3.4167
91782033010 | 0.0721 | 2.4258
91782033011 | 0.1087 | 2.6114
91782033012 | 0.0994 | 2.8357
91782033013 | 0.0893 | 10.8945
91782033014 | 0.0965 | 4.1317
91782033015 | 0.2246 | 11.6676
91782033016 | 0.1243 | 3.913
91782033017 | 0.0683 | 4.6233
91782033018 | 0.1035 | 5.6347
91782033019 | 0.1413 | 6.3539
91782033020 | 0.0061 | 0.0147
91782033021 | 0.0903 | 3.2373
91782033022 | 0.0867 | 23.4759
91782033023 | 0.0826 | 5.5426
91782033024 | 0.08 | 5.2336
91782033025 | 0.0745 | 6.2836
91782033026 | 0.0988 | 2.4777
91782033027 | 0.0886 | 2.9542
91782033028 | 0.1161 | 2.787
91782033029 | 0.0873 | 2.1537
91884357001 | 0.0599 | 0.4362
91884357002 | 0.0612 | 0.4282
91884357003 | 0.054 | 0.1001
91884357004 | 0.0072 | 0.3643
91884357005 | 0.0089 | 0.4412
91884357006 | 0.02 | 0.1504
91884357007 | 0.02 | 0.1083
91884357008 | 0.0834 | 0.3808
91884357009 | 0.0265 | 0.5362
91884357010 | 0.0137 | 0.1638
91884357011 | 0.0148 | 0.4347
91884357012 | 0.0035 | 0.0962
91884357013 | 0.0027 | 0.0783
91884358001 | 0.0559 | 1.9458
91884358002 | 0.0496 | 1.6613
91884358003 | 0.0371 | 3.0872
91884358004 | 0.0286 | 1.525
91884358005 | 0.0237 | 2.5175
91884358006 | 0.0169 | 0.7614
91884358007 | 0.0178 | 0.5153
91884358008 | 0.0093 | 0.6632
91884358009 | 0.0256 | 0.4042
91884358010 | 0.0137 | 0.3871
91884358011 | 0.0137 | 1.2301
91884358012 | 0.023 | 0.8392
91884358013 | 0.0082 | 1.084
91884358014 | 0.0236 | 1.7208
91884358015 | 0.0475 | 3.3903