## MSA202404131440
MSA202404131440
PROJECT | SAN AGUSTIN
REFERENCE | 1440
DATE DELIVERED | 2024-04-16 12:07
DATE REPORTED | 2024-04-13 09:10
INSTRUCTIONS | Au (FAAAm), Ag (FAAAm)
| Au | Ag
| FAAA | FAAA
SAMPLE | ppm | ppm
91884358102 | 0.0451 | 3.006
91884358103 | 0.0483 | 1.935
91884358104 | 0.0456 | 1.162
91884358105 | 0.0812 | 1.909
91884358106 | 0.0637 | 3.448
91884358107 | 0.0816 | 5.427
91884358108 | 0.2506 | 14.242
91884358109 | 0.2232 | 11.185
91884358110 | 1.133 | 14.898
91884358111 | 0.2882 | 6.126
91884358112 | 0.2268 | 11.025
91884358113 | 0.3442 | 23.044
91884358114 | 0.11 | 6.516
91884358115 | 0.0835 | 3.281
91884358116 | 0.0402 | 3.406
91884358117 | 0.0595 | 4.252
91884358118 | 0.0381 | 6.312
91884358119 | 0.0533 | 4.151
91884358120 | 0.0769 | 2.729
91884358121 | 0.0826 | 2.89
91884358122 | 0.0544 | 2.814
91884358123 | 0.0174 | 1.297
91884358124 | 0.0268 | 1.306
91884358125 | 0.0165 | 0.745
91884358126 | 0.0666 | 3.263
91884358127 | 0.0999 | 4.526
91884358128 | 0.0337 | 3.196
91884358129 | 0.0886 | 4.9848
91884358130 | 0.1307 | 6.5223
91884358131 | 0.1321 | 18.4699
91884358132 | 0.0926 | 4.8605
91884358133 | 0.0772 | 5.2547
91884358134 | 0.2318 | 8.9021
91884358135 | 0.039 | 2.2797
91884358136 | 0.0439 | 1.4124
91884358137 | 0.015 | 1.1148
91884358138 | 0.0173 | 3.1407
91884358139 | 0.0121 | 4.0493
91884358140 | 0.2234 | 28.4226
91884358141 | 0.0358 | 4.6038
91884358142 | 0.0385 | 3.6885
91884358143 | 0.0492 | 7.6109
91884358144 | 0.0354 | 4.1674
91884358145 | 0.0924 | 5.5856
91884358146 | 0.1014 | 6.5587
91884358147 | 0.1381 | 19.7443
91884358148 | 0.1535 | 40.068
91884358149 | 0.1324 | 15.059
91884358150 | 0.2341 | 6.7814
91884358151 | 0.3164 | 5.6238
91884358152 | 0.2035 | 69.2102
91884358153 | 0.2524 | 37.4191
91884358154 | 0.1215 | 8.7158
91884358155 | 0.0869 | 12.0505
91884358156 | 0.0749 | 7.785
91884358157 | 0.0595 | 4.8747
91884358158 | 0.0575 | 3.7102
91884358159 | 0.0257 | 5.1311
91884358160 | 0.7268 | 6.089
91884358161 | 0.0494 | 2.5145
91884358162 | 0.0444 | 1.3834
91884358163 | 0.0255 | 2.9988
91884358164 | 0.0767 | 2.2061
91884358165 | 0.0169 | 1.7738
91884358166 | 0.0543 | 3.3256
91884358167 | 0.0477 | 3.5309
91884358168 | 0.053 | 4.7393
91884358169 | 0.0599 | 5.3547
91884358170 | 0.0564 | 6.9013
91884358171 | 0.0923 | 6.7868
91884358172 | 0.0574 | 2.9573
91884358173 | 0.2375 | 8.1167
91884358174 | 0.1264 | 5.3151
91884358175 | 0.0543 | 3.124
91884358176 | 0.0727 | 4.9717
91884358177 | 0.0696 | 3.0018
91884358178 | 0.0451 | 3.0885
91884358179 | 0.0166 | 2.112
91884358180 | 0.0181 | 0.7837
91884358181 | 0.0207 | 0.7187
91884358182 | 0.0501 | 1.8702
91884358183 | 0.1637 | 4.1163
91884358184 | 0.1009 | 3.699
91884358185 | 0.0926 | 3.1706
91884358186 | 0.117 | 2.4622
91884358187 | 0.0406 | 1.1817
91884358188 | 0.0659 | 3.2779
91884358189 | 0.1521 | 2.4412
91884358190 | 0.048 | 1.0248
91884358191 | 0.867 | 4.5225
91884358192 | 0.7499 | 32.358
91884358193 | 0.0748 | 1.2998
91884358194 | 0.1299 | 2.7935
91884358195 | 0.1802 | 2.0882
91884358196 | 0.1089 | 2.4772
91884358197 | 0.1116 | 1.9322
91884358198 | 0.1675 | 2.7241
91884358199 | 0.3336 | 3.2317
91884358200 | 0.0034 | 0.2279
91884358201 | 0.1362 | 2.8654
91884358202 | 0.205 | 3.9388
91884358203 | 0.1022 | 6.3229
91884358204 | 0.1859 | 6.7183
91884358205 | 0.1933 | 5.9716
91884358206 | 0.055 | 2.2122
91884358207 | 0.3583 | 13.5006
91884358208 | 0.2003 | 3.5924
91884358209 | 0.1873 | 9.1477
91884358210 | 0.1762 | 7.1482
91884358211 | 0.2129 | 14.1649
91884358212 | 0.1486 | 3.5771