## MSA202404141443
MSA202404141443
PROJECT | SAN AGUSTIN
REFERENCE | 1443
DATE DELIVERED | 2024-04-16 04:25
DATE REPORTED | 2024-04-14 09:17
INSTRUCTIONS | Au (FAAAm), Ag (FAAAm)
| Au | Ag
| FAAA | FAAA
SAMPLE | ppm | ppm
91890315001 | 0.1557 | 1.2508
91890315002 | 0.1007 | 0.6463
91890315003 | 0.1376 | 0.001
91890315004 | 0.2014 | 0.001
91890315005 | 0.2742 | 0.001
91890315006 | 0.3089 | 4.2503
91890315007 | 0.2632 | 0.7926
91890315008 | 0.1263 | 2.6325
91890315009 | 0.1831 | 4.2356
91890315010 | 0.1582 | 0.001
91890315011 | 0.2997 | 0.001
91890315012 | 0.1957 | 0.001
91890315013 | 0.1776 | 0.3351
91890315014 | 0.0973 | 0.001
91890315015 | 0.0637 | 3.6931
91890315016 | 0.05 | 2.7641
91890315017 | 0.0373 | 2.7976
91890315018 | 0.0433 | 0.5677
91890315019 | 0.0371 | 0.3145
91890315020 | 0.02 | 0.001
91890315021 | 0.0285 | 2.9431
91890315022 | 0.0241 | 2.6033
91890315023 | 0.045 | 3.7347
91890315024 | 0.0391 | 4.4053
91890315025 | 0.0332 | 2.5608
91890315026 | 0.0278 | 0.001
91890315027 | 0.0296 | 0.001
91890315028 | 0.0487 | 1.8163
91890315029 | 0.0307 | 1.4203
91890315030 | 0.0393 | 2.4313
91890315031 | 0.0349 | 1.4866
91890315032 | 0.0177 | 1.4783
91890315033 | 0.0318 | 2.1193
91890315034 | 0.0451 | 0.9842
91890315035 | 0.1095 | 1.5409
91890315036 | 0.1035 | 1.7849
91890315037 | 0.2026 | 4.8912
91890315038 | 0.0716 | 2.7314
91890315039 | 0.2062 | 7.651
91890315040 | 0.6763 | 5.858
91890315041 | 0.1737 | 1.4749
91890315042 | 0.1445 | 4.3886
91890315043 | 0.0726 | 5.3667
91890315044 | 0.0441 | 2.5023
91890315045 | 0.0289 | 2.2843
91890315046 | 0.0777 | 0.7444
91890315047 | 0.0372 | 1.0268
91890315048 | 0.0334 | 1.474
91890315049 | 0.0529 | 2.2911
91890315050 | 0.0359 | 3.3842
91890315051 | 0.0286 | 2.0783
91890315052 | 0.0397 | 1.2128
91890315053 | 0.0231 | 1.7853
91890315054 | 0.0253 | 1.7453
91890315055 | 0.0273 | 1.9572
91890315056 | 0.0522 | 1.1799
91890315057 | 0.072 | 1.1311
91890315058 | 0.0876 | 2.1249
91890315059 | 0.0976 | 1.2413
91890315060 | 0.0337 | 2.3778
91890315061 | 0.0319 | 2.4132
91890315062 | 0.0225 | 3.48
91890315063 | 0.0497 | 1.892
91890315064 | 0.0381 | 3.0093