## MSA202404151448
MSA202404151448
PROJECT | SAN AGUSTIN
REFERENCE | 1448
DATE DELIVERED | 2024-04-16 04:43
DATE REPORTED | 2024-04-15 08:35
INSTRUCTIONS | Au (FAAAm), Ag (FAAAm)
| Au | Ag
| FAAA | FAAA
SAMPLE | ppm | ppm
91890315065 | 0.0246 | 3.1773
91890315066 | 0.0569 | 3.5695
91890315067 | 0.0478 | 3.668
91890315068 | 0.0317 | 1.6601
91890315069 | 0.0386 | 1.6946
91890315070 | 0.0314 | 2.2685
91890315071 | 0.0462 | 1.6839
91890315072 | 0.0611 | 2.2432
91890315073 | 0.0276 | 5.261
91890315074 | 0.0342 | 3.0951
91890315075 | 0.0136 | 3.0013
91890315076 | 0.0284 | 2.2207
91890315077 | 0.0488 | 5.6849
91890315078 | 0.0589 | 3.2051
91890315079 | 0.0391 | 1.4007
91890315080 | 0.1882 | 27.5787
91890315081 | 0.0731 | 1.7279
91890315082 | 0.0443 | 3.489
91890315083 | 0.1108 | 1.7521
91890315084 | 0.2478 | 1.6433
91890315085 | 0.0542 | 2.7336
91890315086 | 0.0374 | 2.9847
91890315087 | 0.0298 | 4.3715
91890315088 | 0.0582 | 2.469
91890315089 | 0.5351 | 2.4203
91890315090 | 0.0813 | 5.3667
91890315091 | 0.1877 | 2.2522
91890315092 | 0.3064 | 1.6033
91890315093 | 0.0832 | 4.1313
91890315094 | 0.0619 | 4.7128
91890315095 | 0.0343 | 5.5232
91890315096 | 0.0604 | 3.2828
91890315097 | 0.0258 | 3.8831
91890315098 | 0.0419 | 3.4662
91890315099 | 0.056 | 2.3044
91890315100 | 0.0001 | 0.195
91890315101 | 0.0347 | 4.9735
91890315102 | 0.0537 | 10.1596
91890315103 | 0.073 | 5.0625
91890315104 | 0.0436 | 4.3894
91890315105 | 0.0401 | 3.8642
91890315106 | 0.0529 | 4.0892
91890315107 | 0.0228 | 2.2305
91890315108 | 0.0369 | 2.4893
91890315109 | 0.0751 | 15.8683
91890315110 | 0.0883 | 4.5176
91890315111 | 0.0479 | 3.7767
91890315112 | 0.0432 | 3.4636
91890315113 | 0.1168 | 7.5306
91890315114 | 0.083 | 3.5138
91890315115 | 0.1012 | 5.8122
91890315116 | 0.1617 | 6.4015
91890315117 | 0.0512 | 5.6408
91890315118 | 0.1201 | 4.0495
91890315119 | 0.145 | 3.2477