## MSA202404161454
MSA202404161454
PROJECT | SAN AGUSTIN
REFERENCE | 1454
DATE DELIVERED | 2024-04-20 20:41
DATE REPORTED | 2024-04-16 09:27
INSTRUCTIONS | Au (FAAAm), Ag (FAAAm)
| Au | Ag
| FAAA | FAAA
SAMPLE | ppm | ppm
91866193020 | 0.0001 | 0.1218
91866193021 | 0.0411 | 2.2367
91866193022 | 0.0752 | 2.9214
91866193023 | 0.0733 | 4.0843
91866193024 | 0.031 | 2.4302
91866193025 | 0.0535 | 3.5534
91866193026 | 0.0626 | 3.0692
91866193027 | 0.0453 | 3.323
91866193028 | 0.0376 | 2.3114
91866193029 | 0.0216 | 1.3591
91866193030 | 0.0416 | 2.9166
91866193031 | 0.0367 | 3.3251
91866193032 | 0.0201 | 0.8236
91866193033 | 0.0246 | 0.8002
91866193034 | 0.0868 | 7.2879
91866193035 | 0.0361 | 2.6572
91866193036 | 0.0811 | 4.8622
91866193037 | 0.069 | 3.0818
91866193038 | 0.0994 | 7.6897
91866193039 | 0.2899 | 23.3329
91866193040 | 0.6581 | 6.0242
91866193041 | 0.0204 | 1.1442
91866193042 | 0.0625 | 4.4094
91866193043 | 0.1156 | 6.5664
91866193044 | 0.1375 | 5.463
91866193045 | 0.094 | 5.8639
91866193046 | 0.1572 | 6.9571
91866193047 | 0.0541 | 3.8827
91866193048 | 0.1415 | 3.4453
91866193049 | 0.0753 | 6.4003
91866193050 | 0.3781 | 8.0352
91866193051 | 0.1189 | 4.84
91866193052 | 0.0945 | 3.8286
91866193053 | 0.2103 | 3.9203
91866193054 | 0.1515 | 18.4068
91866193055 | 0.2076 | 8.586
91866193056 | 0.0414 | 2.3889
91866193057 | 0.0929 | 4.2864
91866193058 | 0.1339 | 7.11
91866193059 | 0.2394 | 47.4759
91866193060 | 0.1315 | 15.4112
91866193061 | 0.1213 | 17.3505
91866193062 | 0.1089 | 16.1321
91866193063 | 0.2167 | 12.3854
91866193064 | 0.1915 | 16.5603
91866193065 | 0.2396 | 19.9709
91866193066 | 0.1246 | 8.2545
91866193067 | 0.1211 | 6.0266
91866193068 | 0.1112 | 6.7908
91866193069 | 0.2256 | 13.8816
91866193070 | 0.2269 | 8.9777
91866193071 | 0.3749 | 10.4201
91866193072 | 0.2872 | 13.8182
91866193073 | 0.214 | 20.958
91866193074 | 0.0476 | 3.5938
91866193075 | 0.0299 | 2.2713
91866193076 | 0.0908 | 7.8755
91866193077 | 0.16 | 4.008
91866193078 | 0.038 | 7.5651
91866193079 | 0.318 | 5.418
91866193080 | 0.229 | 26.8111
91866193081 | 0.084 | 7.1217
91866193082 | 0.232 | 7.1906
91866193083 | 0.7093 | 35.9622
91866193084 | 0.8986 | 249.619
91866193085 | 0.5035 | 18.2913
91866193086 | 0.3017 | 3.2716
91866193087 | 0.0888 | 11.4673
91866193088 | 0.0652 | 3.144
91866193089 | 0.0779 | 5.5279
91866193090 | 0.0909 | 5.0661
91866193091 | 0.0835 | 5.8158
91866193092 | 0.0647 | 5.4551
91866193093 | 0.1149 | 5.4613
91866193094 | 0.0479 | 3.2598
91866193095 | 0.0461 | 1.7044
91866193096 | 0.2905 | 13.0708
91866193097 | 0.1593 | 13.4821
91866193098 | 0.1436 | 26.3401
91866193099 | 0.134 | 17.3659
91878367001 | 0.6059 | 7.1251
91878367002 | 0.5846 | 8.8531
91878367003 | 0.6629 | 12.4214
91878367004 | 0.4774 | 3.5591
91878367005 | 2.633 | 7.3329
91878367006 | 1.4335 | 9.5044
91878367007 | 3.6 | 11.6419
91878367008 | 1.733 | 16.393
91878367009 | 0.6592 | 9.1958
91878367010 | 0.5485 | 7.8771
91878367011 | 0.2777 | 11.2051
91878367012 | 0.3223 | 4.4085
91878367013 | 0.8432 | 9.765
91878367014 | 0.2818 | 6.1581
91878367015 | 0.3093 | 7.1545
91878367016 | 0.5146 | 7.8669
91878367017 | 0.4954 | 15.1908
91878367018 | 0.21 | 4.3388
91878367019 | 0.4899 | 3.9086
91878367020 | 0.0038 | 0.0844
91878367021 | 0.5552 | 6.457
91878367022 | 0.38 | 5.4085
91878367023 | 0.5052 | 5.6448
91878367024 | 0.6489 | 7.5521
91878367025 | 0.4309 | 4.0619
91878367026 | 0.4391 | 8.1195
91878367027 | 0.4612 | 11.7572
91878367028 | 0.3442 | 9.3914
91878367029 | 0.8846 | 25.191
91878367030 | 1.1665 | 13.5088
91878367031 | 0.4306 | 9.6829
91878367032 | 0.557 | 9.0579
91878367033 | 0.5694 | 15.4898
91878367034 | 0.7125 | 20.0476
91878367035 | 0.7526 | 13.131
91878367036 | 1.1 | 11.4957
91878367037 | 2.7 | 6.7609
91878367038 | 1.2335 | 12.5244
91878367039 | 1.2665 | 7.9801
91878367040 | 0.1895 | 27.0932
91878367041 | 1.7 | 18.6535
91878367042 | 0.8486 | 7.6356
91878367043 | 1.3 | 8.3922
91878367044 | 0.6646 | 10.1081
91878367045 | 0.5077 | 12.0637
91878367046 | 0.4282 | 5.1429
91878367047 | 2.933 | 7.2815
91878367048 | 0.2514 | 6.0698
91878367049 | 0.4765 | 6.2357
91878367050 | 0.4205 | 7.368
91878367051 | 0.2241 | 3.4867
91878367052 | 0.3067 | 4.4421
91878367053 | 0.5177 | 3.5548
91878367054 | 0.2175 | 2.3125
91878367055 | 0.995 | 13.8787
91878367056 | 0.1756 | 2.1906
91878367057 | 0.3196 | 2.8257
91878367058 | 0.2081 | 4.7299
91878367059 | 0.2235 | 2.4552
91878367060 | 0.1858 | 2.7525
91878367061 | 0.3565 | 4.5244
91878367062 | 0.4772 | 6.8465
91878367063 | 0.3442 | 4.0936
91878367064 | 0.3432 | 4.2485
91878367065 | 0.4219 | 6.7406
91878367066 | 0.5942 | 9.9008
91878367067 | 1.533 | 29.0959
91878367068 | 1.3 | 3.5718
91878367069 | 0.5577 | 3.938
91878367070 | 0.4105 | 6.3668
91878367071 | 0.5182 | 8.9993
91878367072 | 0.7775 | 15.8293
91878367073 | 1.4665 | 15.6174
91878367074 | 0.2253 | 4.4643
91878367075 | 0.3673 | 5.3737
91878367076 | 0.2572 | 6.3865
91878367077 | 0.2333 | 4.2854
91878367078 | 0.2665 | 4.8441
91878367079 | 0.319 | 6.3863
91878367080 | 0.1844 | 28.6176
91878367081 | 0.695 | 7.1297
91878367082 | 0.4118 | 4.472
91878367083 | 0.996 | 17.1938
91878367084 | 0.5654 | 12.6714
91878367085 | 0.6248 | 5.847
91878367086 | 0.4717 | 4.8064
91878367087 | 0.4964 | 7.6094
91878367088 | 0.3266 | 4.9319
91878367089 | 0.2737 | 4.6256
91878367090 | 0.244 | 4.174
91878367091 | 0.5525 | 6.5665
91878367092 | 0.6059 | 8.955
91878367093 | 0.4851 | 16.2461
91878367094 | 0.2068 | 3.7241
91878367095 | 0.1897 | 5.8839
91878367096 | 0.29 | 7.2244
91878367097 | 0.379 | 9.3001
91878367098 | 0.538 | 10.7094
91878367099 | 0.4982 | 9.5888
91878367100 | 0.0011 | 0.1061
91878367101 | 0.8965 | 10.0913
91878367102 | 0.733 | 13.2344