## MSA202404181461
MSA202404181461
PROJECT | SAN AGUSTIN
REFERENCE | 1461
DATE DELIVERED | 2024-04-24 16:28
DATE REPORTED | 2024-04-18 09:18
INSTRUCTIONS | Au (FAAAm), Ag (FAAAm)
| Au | Ag
| FAAA | FAAA
SAMPLE | ppm | ppm
91860510001 | 0.7463 | 79.0172
91860510002 | 0.5792 | 77.0772
91860510003 | 0.6436 | 49.6152
91860510004 | 0.1664 | 7.1454
91860510005 | 0.5457 | 44.5515
91860510006 | 0.5325 | 91.4347
91860510007 | 1.067 | 85.6271
91860510008 | 0.4371 | 38.2143
91860510009 | 0.4565 | 58.5045
91860510010 | 0.6026 | 29.7648
91860510011 | 0.2315 | 7.87
91860510012 | 0.0867 | 2.9184
91860510013 | 0.143 | 4.2717
91860510014 | 0.0598 | 1.7403
91860510015 | 0.1908 | 9.1461
91860510016 | 0.0706 | 2.7875
91860510017 | 0.7445 | 24.9171
91860510018 | 0.1035 | 8.9667
91860510019 | 0.5138 | 23.6744
91860510020 | 0.0012 | 0.0731
91860510021 | 0.2678 | 9.6028
91860510022 | 0.2927 | 14.5181
91860510023 | 0.388 | 29.924
91860510024 | 0.3397 | 6.2558
91860510025 | 0.1315 | 1.4489
91860510026 | 0.3206 | 3.8535
91860510027 | 0.0264 | 1.1328
91860510028 | 0.1985 | 1.2087
91860510029 | 0.1242 | 3.8426
91860510030 | 0.7129 | 75.1168
91860510031 | 0.309 | 14.8031
91860510032 | 0.2754 | 10.2848
91860510033 | 0.2719 | 6.6823
91860510034 | 0.368 | 20.4389
91860510035 | 0.0936 | 3.4542
91860510036 | 0.4571 | 14.5125
91860510037 | 0.1645 | 31.3791
91860510038 | 0.359 | 30.9757
91860510039 | 0.2119 | 6.3151
91860510040 | 0.6758 | 6.3341
91860510041 | 1.3335 | 222.492
91860510042 | 1.4 | 137.09
91860510043 | 0.8147 | 70.869
91860510044 | 0.3829 | 20.7623
91860510045 | 0.5756 | 10.6001
91860510046 | 0.493 | 11.1991
91860510047 | 1.6335 | 4.9017
91860510048 | 0.8827 | 7.5525
91860510049 | 0.4168 | 9.8712
91860510050 | 0.5095 | 30.2491
91860510051 | 0.6321 | 41.9992
91860510052 | 0.6267 | 45.7152
91860510053 | 0.7777 | 27.9424
91860510054 | 0.5376 | 31.0862
91860510055 | 0.3125 | 4.0192
91860510056 | 0.1175 | 2.0139
91860510057 | 0.2715 | 2.7242
91860510058 | 0.1135 | 2.0328
91860510059 | 0.3086 | 13.9599
91860510060 | 0.0508 | 1.5164
91860510061 | 0.1617 | 1.6174
91860510062 | 0.4248 | 5.8231
91860510063 | 0.1299 | 1.6376
91860510064 | 0.3024 | 1.522
91860510065 | 0.2611 | 2.8887
91860510066 | 0.2829 | 8.723
91860510067 | 0.258 | 4.5735
91860510068 | 0.5163 | 8.1765
91860510069 | 1.6 | 93.2364
91860510070 | 0.9335 | 47.5975
91860510071 | 0.0896 | 4.5519
91860510072 | 0.6617 | 7.2911
91878368001 | 0.379 | 7.2522
91878368002 | 0.3457 | 6.6386
91878368003 | 0.445 | 7.7151
91878368004 | 0.6136 | 26.7039
91878368005 | 0.6254 | 39.4559
91878368006 | 0.5261 | 14.1324
91878368007 | 0.4801 | 8.1744
91878368008 | 0.8367 | 7.9002
91878368009 | 1.8665 | 13.7527
91878368010 | 0.2267 | 3.3836
91878368011 | 0.2103 | 3.1333
91878368012 | 0.188 | 4.3102
91878368013 | 0.7549 | 16.8963
91878368014 | 0.3394 | 14.688
91878368015 | 0.206 | 5.714
91878368016 | 0.2218 | 4.3909
91878368017 | 2.0335 | 10.6647
91878368018 | 0.5054 | 7.4949
91878368019 | 0.3835 | 5.0287
91878368020 | 0.0046 | 0.0197
91878368021 | 0.4295 | 5.1699
91878368022 | 0.428 | 14.1024
91878368023 | 0.3149 | 3.948
91878368024 | 0.6647 | 8.8718
91878368025 | 0.6943 | 17.0435
91878368026 | 0.5793 | 15.9477
91878368027 | 0.5539 | 24.9848
91878368028 | 0.6498 | 8.7236
91878368029 | 0.654 | 5.0765
91878368030 | 0.5728 | 7.7925
91878368031 | 0.4147 | 9.0687
91878368032 | 0.2115 | 2.4528
91878368033 | 0.5188 | 6.0498
91878368034 | 0.4074 | 4.113
91878368035 | 1.1 | 10.1955
91878368036 | 0.7795 | 7.0416
91878368037 | 0.2743 | 5.7387
91878368038 | 0.2177 | 7.1391
91878368039 | 2.1665 | 12.5431
91878368040 | 0.6718 | 6.1383
91878368041 | 0.8057 | 8.6691
91878368042 | 0.3533 | 4.3274
91878368043 | 0.2896 | 3.9541
91878368044 | 0.3034 | 6.5542
91878368045 | 2.733 | 29.4957
91878368046 | 0.3673 | 5.7558
91878368047 | 0.5228 | 2.8302
91878368048 | 0.9114 | 9.7629
91878368049 | 0.3418 | 11.3899
91878368050 | 0.5074 | 29.9828
91878368051 | 0.327 | 13.0585
91878368052 | 0.8561 | 6.5676
91878368053 | 0.2297 | 3.5877
91878368054 | 0.2983 | 7.5948
91878368055 | 0.2885 | 5.7346
91878368056 | 0.5935 | 9.0517
91878368057 | 0.4056 | 11.7714
91878368058 | 0.1977 | 3.7677
91878368059 | 0.4989 | 7.3591
91878368060 | 2.4 | 11.3549
91878368061 | 2.6665 | 16.1534
91878368062 | 0.4178 | 8.2293
91878368063 | 0.4026 | 9.3273
91878368064 | 0.247 | 9.7704
91878368065 | 0.7375 | 13.8137
91878368066 | 1.1 | 6.7611
91878368067 | 0.2194 | 45.0978
91878368068 | 0.873 | 9.4272
91878368069 | 0.1988 | 5.2927
91878368070 | 0.1551 | 2.7756
91878368071 | 0.1646 | 1.4786
91878368072 | 0.5433 | 9.5311
91878368073 | 1.5335 | 5.2075
91878368074 | 0.8181 | 8.9978
91878368075 | 0.713 | 9.0525
91878368076 | 0.4281 | 4.8379
91878368077 | 0.5391 | 4.6055
91878368078 | 0.4401 | 2.6505
91878368079 | 0.5703 | 12.8102
91878368080 | 0.2035 | 28.6389
91878368081 | 0.6799 | 5.3375
91878368082 | 0.8756 | 7.2216
91878368083 | 0.8601 | 10.151
91878368084 | 0.9014 | 30.5918
91878368085 | 0.3396 | 3.0212
91878368086 | 0.534 | 6.2931
91878368087 | 0.6536 | 14.8665
91878368088 | 0.5481 | 6.8294
91878368089 | 0.9327 | 10.1371
91878368090 | 0.8154 | 16.9857
91878368091 | 0.4441 | 6.7637
91878368092 | 0.6828 | 11.6068
91878368093 | 0.6374 | 10.1419
91878368094 | 0.52 | 10.1408
91878368095 | 0.9 | 75.8727
91878368096 | 0.9594 | 13.5031
91878368097 | 0.1742 | 6.7417
91878368098 | 0.4334 | 5.1671
91878368099 | 0.3141 | 9.9791
91878368100 | 0.0113 | 0.0636
91878368101 | 0.1946 | 2.7147
91878368102 | 0.1323 | 1.2988
91878368103 | 0.111 | 1.5491
91878368104 | 0.0984 | 2.8255
91878368105 | 0.1735 | 12.4109
91878368106 | 0.1367 | 5.536
91884360001 | 0.072 | 2.0489
91884360002 | 0.0542 | 2.2156
91884360003 | 0.0149 | 2.5619
91884360004 | 0.0205 | 1.1968
91884360005 | 0.0431 | 2.147
91884360006 | 0.056 | 1.5196
91884360007 | 0.029 | 2.3299
91884360008 | 0.029 | 1.7824
91884360009 | 0.1869 | 2.1635
91884360010 | 0.0184 | 0.8046
91884360011 | 0.2037 | 4.1722
91884360012 | 0.0614 | 1.7055
91884360013 | 0.0437 | 1.9988
91884360014 | 0.0404 | 2.6252
91884360015 | 0.0348 | 2.3309
91884360016 | 0.0181 | 1.6101
91884360017 | 0.033 | 2.7995
91884360018 | 0.0347 | 4.4358
91884360019 | 0.0361 | 2.2066
91884360020 | 0.0057 | 0.001
91884360021 | 0.1104 | 1.7646
91884360022 | 0.0769 | 2.3511
91884360023 | 0.0411 | 1.195
91884360024 | 0.0504 | 1.5439
91884360025 | 0.0247 | 1.8933
91884360026 | 0.0772 | 1.7303
91884360027 | 0.0311 | 1.7202
91884360028 | 0.024 | 1.8865
91884360029 | 0.067 | 2.9203
91884360030 | 0.0326 | 1.5328
91884360031 | 0.1597 | 3.0559
91884360032 | 0.0573 | 3.2855
91884360033 | 0.0697 | 2.5341
91884360034 | 0.0272 | 1.6609
91884360035 | 0.0299 | 2.046
91884360036 | 0.0477 | 1.6946
91884360037 | 0.0767 | 2.7394
91884360038 | 0.0794 | 1.7468
91884360039 | 0.0888 | 2.3255
91884360040 | 0.7016 | 6.4621
91884360041 | 0.0486 | 2.054
91884360042 | 0.0482 | 1.4606
91884360043 | 0.3624 | 4.3484
91884360044 | 0.0697 | 1.9273
91884360045 | 0.0451 | 1.3301
91884360046 | 0.2669 | 0.8776
91884360047 | 3.8335 | 4.0029
91884360048 | 0.0713 | 1.6636
91884360049 | 0.0692 | 2.0108
91884360050 | 0.0327 | 1.8395
91884360051 | 0.0367 | 1.5694
91884360052 | 0.0439 | 2.6009
91884360053 | 0.0245 | 2.0687
91884360054 | 0.0822 | 2.2986
91884360055 | 0.0604 | 2.2318
91884360056 | 0.0582 | 1.6241
91884360057 | 0.0471 | 1.5749
91884360058 | 0.0638 | 2.2856
91884360059 | 0.0223 | 2.1672
91884360060 | 0.02 | 1.8941
91884360061 | 0.1047 | 2.0314
91884360062 | 0.1636 | 4.6627
91884360063 | 0.1489 | 6.2384