## MSA202404191467
MSA202404191467
PROJECT | SAN AGUSTIN
REFERENCE | 1467
DATE DELIVERED | 2024-04-24 16:34
DATE REPORTED | 2024-04-19 09:07
INSTRUCTIONS | Au (FAAAm), Ag (FAAAm)
| Au | Ag
| FAAA | FAAA
SAMPLE | ppm | ppm
91860510073 | 0.9 | 6.1205
91860510074 | 0.557 | 7.6366
91860510075 | 0.4433 | 11.9208
91860510076 | 0.3787 | 10.942
91860510077 | 0.2432 | 5.4438
91860510078 | 0.2506 | 5.8441
91860510079 | 0.1537 | 5.0745
91860510080 | 0.2022 | 27.232
91860510081 | 0.6181 | 6.9048
91860510082 | 0.3992 | 13.71
91860510083 | 0.1501 | 6.622
91860510084 | 0.2271 | 4.1855
91860510085 | 0.2608 | 6.2426
91860510086 | 0.1889 | 11.7814
91860510087 | 0.3075 | 6.9987
91860510088 | 0.2108 | 2.0847
91860510089 | 0.2187 | 2.5742
91860510090 | 0.0839 | 2.3995
91860510091 | 0.2251 | 9.6029
91860510092 | 0.0689 | 1.2812
91860510093 | 0.0311 | 1.1011
91860510094 | 0.1824 | 6.6291
91860510095 | 0.0603 | 1.5777
91860510096 | 0.0392 | 1.8381
91860510097 | 0.0771 | 2.958
91860510098 | 0.198 | 5.7138
91860510099 | 0.18 | 5.3657
91860510100 | 0.0048 | 0.001
91860510101 | 0.5968 | 24.5938
91860510102 | 0.4583 | 8.4185
91860510103 | 0.2597 | 5.616
91860510104 | 0.6286 | 6.3785
91860510105 | 0.6697 | 406.774
91860510106 | 0.425 | 9.4148
91860510107 | 0.4465 | 4.7251
91860510108 | 0.3257 | 5.7924
91860510109 | 0.3368 | 8.7653
91860510110 | 0.6709 | 6.0569
91860510111 | 0.4987 | 9.5671
91860510112 | 0.4187 | 7.2811
91860510113 | 0.4125 | 6.0026
91860510114 | 0.1248 | 4.0669
91860510115 | 0.2113 | 4.3301
91860510116 | 0.1656 | 9.9708
91860510117 | 0.1351 | 4.7684
91860510118 | 0.3944 | 10.3746
91860510119 | 0.3838 | 5.0311
91860510120 | 0.4665 | 15.4764
91860510121 | 0.4237 | 13.9942
91860510122 | 0.3014 | 6.1616
91860510123 | 0.6863 | 5.0772
91860510124 | 0.339 | 15.8366
91860510125 | 0.0912 | 3.0007
91860510126 | 0.0647 | 3.7624
91860510127 | 0.266 | 26.7735
91860510128 | 0.9665 | 2.4466
91860510129 | 0.0904 | 3.3077
91860510130 | 0.4808 | 33.2176
91860510131 | 0.0865 | 5.0801
91860510132 | 0.3839 | 4.103
91860510133 | 0.3162 | 4.1095
91860510134 | 0.2497 | 3.209
91860510135 | 0.3791 | 6.9371
91860510136 | 0.6715 | 8.3919
91860510137 | 0.7333 | 4.8201
91860510138 | 0.2132 | 6.8061
91860510139 | 1.9665 | 11.8202
91860510140 | 0.7056 | 6.2651
91860510141 | 0.6205 | 64.3587
91860510142 | 0.3037 | 12.515
91860510143 | 0.3153 | 7.6214
91860510144 | 0.3919 | 8.8893
91860510145 | 0.3899 | 13.2146
91860510146 | 0.4487 | 13.1716
91860510147 | 0.3601 | 8.3638
91860510148 | 0.3233 | 12.7555
91860510149 | 0.42 | 16.507
91860510150 | 0.4014 | 12.1873
91860510151 | 0.3295 | 8.2819
91860510152 | 0.4521 | 16.1267
91860510153 | 0.3577 | 8.2471
91860510154 | 0.2695 | 2.7027
91860510155 | 0.2355 | 7.0188
91860510156 | 0.496 | 4.0046
91860510157 | 0.1368 | 2.0188
91860510158 | 0.1063 | 1.9937
91860510159 | 0.1372 | 4.7255
91860510160 | 0.2341 | 28.5366
91860510161 | 0.0359 | 1.6961
91860510162 | 0.0877 | 4.6121
91860510163 | 0.4328 | 14.7173
91860510164 | 0.116 | 4.62
91860510165 | 0.2778 | 8.2388
91860510166 | 0.0533 | 4.505
91860510167 | 0.0222 | 1.7721
91860510168 | 0.0417 | 2.3351
91860510169 | 0.0835 | 1.8395
91860510170 | 0.0117 | 2.4789
91860510171 | 0.513 | 4.4226
91860510172 | 0.4218 | 10.4426
91860510173 | 0.3174 | 4.1345
91860510174 | 1.733 | 6.9009
91860510175 | 1.8 | 19.7314
91860510176 | 0.8106 | 17.5758
91860510177 | 0.7786 | 20.4517
91860510178 | 0.5397 | 12.0938
91860510179 | 0.4353 | 16.8939
91860510180 | 0.2786 | 11.0531
91860510181 | 0.2722 | 10.3949
91860510182 | 0.2548 | 15.266
91860510183 | 0.392 | 14.7771
91860510184 | 0.1603 | 8.8041
91860510185 | 0.4353 | 33.1486
91860510186 | 0.2886 | 31.4305
91860510187 | 0.1988 | 9.8657
91860510188 | 0.5929 | 35.5481
91860510189 | 0.4587 | 13.9328
91860510190 | 0.1997 | 10.4438
91860510191 | 0.3473 | 7.6348
91860510192 | 0.2276 | 7.6028
91860510193 | 0.9833 | 21.0767
91860510194 | 0.0578 | 2.6064
91860510195 | 0.0751 | 2.1686
91860510196 | 0.0229 | 1.4709
91860510197 | 0.029 | 1.9828
91860510198 | 0.0239 | 2.3884
91860510199 | 0.7014 | 27.198
91860510200 | 0.0032 | 0.0888
91860510201 | 0.1049 | 3.3441
91860510202 | 0.0359 | 2.5778
91860510203 | 0.0937 | 33.1496
91860510204 | 0.0167 | 1.9222
91860510205 | 0.2317 | 5.749
91860510206 | 0.0924 | 2.0451
91860510207 | 0.4586 | 5.1201
91860510208 | 0.0593 | 1.2887
91860510209 | 1.333 | 32.423
91860510210 | 0.1516 | 7.2249
91860510211 | 0.2898 | 17.8046
91860510212 | 0.4693 | 11.1188
91860510213 | 0.324 | 24.2471
91860510214 | 0.5036 | 29.1389
91860510215 | 0.2192 | 10.5763
91860510216 | 0.2731 | 28.3488
91860510217 | 0.2051 | 9.7065
91860510218 | 0.2503 | 14.1476
91860510219 | 0.2546 | 9.344
91884360064 | 0.1338 | 5.1818
91884360065 | 0.2554 | 95.2207
91884360066 | 0.2418 | 28.1515
91884360067 | 0.2331 | 20.8151
91884360068 | 0.2607 | 20.567
91884360069 | 0.1091 | 6.4605
91884360070 | 0.0691 | 4.6316
91884360071 | 0.0558 | 4.2775
91884360072 | 0.0434 | 4.6353
91884360073 | 0.0242 | 5.4201
91884360074 | 0.0307 | 4.139
91884360075 | 0.0222 | 1.4263
91884360076 | 0.0362 | 3.8403
91884360077 | 0.0863 | 6.5413
91884360078 | 0.2143 | 18.0733
91884360079 | 0.08 | 12.861
91884360080 | 0.2059 | 27.4681
91884360081 | 0.02 | 6.1955
91884360082 | 0.0243 | 6.0009
91884360083 | 0.0379 | 5.9157
91884360084 | 0.0526 | 5.6662
91884360085 | 0.0635 | 6.6564
91884360086 | 0.0887 | 5.3564
91884360087 | 0.1071 | 11.7713
91884360088 | 0.2114 | 16.7921
91884360089 | 0.1516 | 12.9066
91884360090 | 0.1414 | 19.9534
91884360091 | 0.1747 | 7.893
91884360092 | 0.1715 | 5.5158
91884360093 | 0.0907 | 3.0269
91884360094 | 0.0629 | 5.1779
91884360095 | 0.1433 | 22.8306
91884360096 | 0.1222 | 18.4932
91884360097 | 0.2057 | 15.3243
91884360098 | 0.0972 | 10.3454
91884360099 | 0.1583 | 12.6956
91884360100 | 0.02 | 0.0832
91884360101 | 0.0779 | 6.8294
91884360102 | 0.0381 | 2.5982
91884360103 | 0.0535 | 9.6595
91884360104 | 0.0284 | 5.5316
91884360105 | 0.0429 | 9.6399
91884360106 | 0.0533 | 26.8157
91884360107 | 0.0693 | 7.6628
91884360108 | 0.1083 | 14.0566
91884360109 | 0.1355 | 34.1282
91884360110 | 0.0823 | 3.1668
91884360111 | 0.0537 | 6.6987
91884360112 | 0.0459 | 4.8228
91884360113 | 0.0863 | 4.8879
91884360114 | 0.1214 | 4.2334
91884360115 | 0.0893 | 6.5455
91884360116 | 0.2084 | 19.0417
91884360117 | 0.2402 | 22.2212
91884360118 | 0.2998 | 26.2598
91884360119 | 0.1193 | 13.6737
91884360120 | 0.0324 | 3.1456
91884360121 | 0.0227 | 2.99
91884360122 | 0.018 | 1.8382
91884360123 | 0.5106 | 2.275
91884360124 | 0.0455 | 2.16
91884360125 | 0.0942 | 2.9481
91884360126 | 0.1617 | 10.1997
91884360127 | 0.5541 | 30.6566
91884360128 | 0.218 | 14.196
91884360129 | 0.3226 | 19.0867
91884360130 | 0.1203 | 6.7216
91884360131 | 0.088 | 3.8465
91884360132 | 0.0755 | 4.1967
91884360133 | 0.0861 | 7.3182
91884360134 | 0.1365 | 5.9103
91884360135 | 0.081 | 11.8358
91884360136 | 0.1742 | 11.4466
91884360137 | 0.1141 | 6.4941
91884360138 | 0.079 | 3.6965
91884360139 | 0.0633 | 4.2859
91884360140 | 0.6689 | 6.2045
91884360141 | 0.074 | 2.3434
91884360142 | 0.1008 | 2.6503
91884360143 | 0.2004 | 5.3597
91884360144 | 0.117 | 11.4151
91884360145 | 0.2722 | 18.8414
91884360146 | 0.2999 | 17.3849
91884360147 | 0.3106 | 58.4158
91884360148 | 0.2175 | 3.3221
91884360149 | 0.0545 | 2.1788
91884360150 | 0.0606 | 1.795
91884360151 | 0.3018 | 1.2214
91884360152 | 0.0679 | 1.6967
91884360153 | 0.0371 | 1.3199
91884360154 | 0.065 | 1.5163
91884360155 | 0.0579 | 2.519
91884360156 | 0.0346 | 1.5727
91884360157 | 0.0353 | 1.1926
91884360158 | 0.0396 | 1.0791
91884360159 | 0.0709 | 3.9422
91884360160 | 0.241 | 27.5678
91884360161 | 0.2373 | 2.4847
91884360162 | 0.1465 | 2.6385
91884360163 | 0.2899 | 4.8558
91884360164 | 0.1907 | 26.079
91884360165 | 0.1514 | 13.7016
91884360166 | 0.1805 | 10.6382
91884360167 | 0.5118 | 26.2791
91884360168 | 0.2265 | 21.805
91884360169 | 0.1998 | 11.7792
91884360170 | 0.0922 | 8.9713
91884360171 | 0.1803 | 12.3814
91884360172 | 0.0954 | 5.1757
91884360173 | 0.056 | 8.6637
91884360174 | 0.0149 | 1.8132
91884360175 | 0.0691 | 2.9027
91884360176 | 0.0947 | 2.3326
91884360177 | 0.1071 | 2.8285
91884360178 | 0.165 | 2.3252
91884360179 | 0.1069 | 3.5696
91884360180 | 0.061 | 1.9223
91884360181 | 0.0708 | 2.0205
91884360182 | 0.0799 | 2.8539