## MSA202404191468
MSA202404191468
PROJECT | SAN AGUSTIN
REFERENCE | 1468
DATE DELIVERED | 2024-04-20 15:21
DATE REPORTED | 2024-04-19 09:08
INSTRUCTIONS | Au (FAAAm), Ag (FAAAm)
| Au | Ag
| FAAA | FAAA
SAMPLE | ppm | ppm
91878900055 | 0.601 | 14.633
91878900056 | 0.5144 | 14.6712
91878900057 | 0.9402 | 13.3666
91878900058 | 0.7092 | 11.1543