## MSA202404201483
MSA202404201483
PROJECT | SAN AGUSTIN
REFERENCE | 1483
DATE DELIVERED | 2024-04-24 16:32
DATE REPORTED | 2024-04-20 09:26
INSTRUCTIONS | Au (FAAAm), Ag (FAAAm)
| Au | Ag
| FAAA | FAAA
SAMPLE | ppm | ppm
91884361001 | 0.1023 | 15.7682
91884361002 | 0.1158 | 16.4602
91884361003 | 0.1529 | 5.2656
91884361004 | 0.0718 | 7.0796
91884361005 | 0.0621 | 3.4637
91884361006 | 0.136 | 6.8474
91884361007 | 0.0692 | 5.253
91884361008 | 0.1192 | 16.8368
91884361009 | 0.1523 | 4.5824
91884361010 | 0.1435 | 12.7124
91884361011 | 0.0717 | 16.6723
91884361012 | 0.0549 | 6.077
91884361013 | 0.1162 | 8.25
91884361014 | 0.0562 | 10.06
91884361015 | 0.0234 | 2.9
91884361016 | 0.0711 | 4.861
91884361017 | 0.0496 | 2.282
91884361018 | 0.0824 | 5.331
91884361019 | 0.0694 | 6.112
91884361020 | 0.02 | 0.092
91884361021 | 0.2533 | 8.532
91884361022 | 0.0344 | 11.2413
91884361023 | 0.0499 | 32.9908
91884361024 | 0.0809 | 19.8936
91884361025 | 0.0728 | 7.4259
91884361026 | 0.1464 | 6.8475
91884361027 | 0.1039 | 6.6279
91884361028 | 0.1266 | 10.8469
91884361029 | 0.055 | 3.187
91884361030 | 0.0825 | 11.4904
91884361031 | 0.0948 | 11.6892
91884361032 | 0.2807 | 23.1937
91884361033 | 0.1976 | 3.5514
91884361034 | 0.2073 | 7.0567
91884361035 | 0.1949 | 22.3886
91884361036 | 0.2818 | 6.7209
91884361037 | 0.15 | 9.4653
91884361038 | 0.1249 | 9.7246
91884361039 | 0.0531 | 5.9202
91884361040 | 0.6782 | 6.0939
91884361041 | 0.1698 | 7.6143
91884361042 | 0.1254 | 5.0458
91884361043 | 0.0822 | 5.4048
91884361044 | 0.089 | 3.9832
91884361045 | 0.0858 | 4.816
91884361046 | 0.0877 | 7.3598
91884361047 | 0.1876 | 10.1127
91884361048 | 0.1588 | 8.7967
91884361049 | 0.103 | 2.0384
91884361050 | 0.0731 | 2.0479
91884361051 | 0.0584 | 1.7852
91884361052 | 0.0402 | 3.5465
91884361053 | 0.1785 | 3.8473
91884361054 | 0.1119 | 7.0325
91884361055 | 0.1981 | 9.2587
91884361056 | 0.3302 | 20.0046
91884361057 | 0.1215 | 8.8075
91884361058 | 0.5381 | 4.2886
91884361059 | 0.0297 | 3.3059
91884361060 | 0.0403 | 9.8608
91884361061 | 0.0623 | 9.832
91884361062 | 0.0827 | 3.9395
91884361063 | 0.0712 | 2.6715
91884361064 | 0.0512 | 3.5312
91884361065 | 0.0968 | 11.8031
91884362001 | 0.2379 | 15.0292
91884362002 | 0.3057 | 13.9807
91884362003 | 0.1387 | 48.7315
91884362004 | 0.0974 | 10.57
91884362005 | 0.5742 | 11.4301
91884362006 | 0.0814 | 5.7102
91884362007 | 0.0563 | 3.6909
91884362008 | 0.1207 | 6.8754
91884362009 | 0.1053 | 7.4626
91884362010 | 0.074 | 5.5531
91884362011 | 0.0435 | 2.6941
91884362012 | 0.0854 | 4.1794
91884362013 | 0.1096 | 7.7741
91884362014 | 0.0653 | 3.167
91884362015 | 0.2413 | 2.9117
91884362016 | 0.4545 | 4.0185
91884362017 | 0.0843 | 9.7646
91884362018 | 0.1295 | 8.5045
91884362019 | 0.314 | 21.3499
91884362020 | 0.0052 | 0.0475
91884362021 | 0.1181 | 7.9772
91884362022 | 0.382 | 69.5461
91884362023 | 0.182 | 31.1702
91884362024 | 0.1166 | 12.2444
91884362025 | 0.2999 | 8.4075
91884362026 | 0.5043 | 11.6194
91884362027 | 0.1676 | 2.4858
91884362028 | 0.1374 | 4.7929
91884362029 | 0.9466 | 5.4019
91884362030 | 0.3528 | 7.8689
91884362031 | 0.5003 | 5.521
91884362032 | 0.8014 | 18.2204
91884362033 | 0.3436 | 18.2968
91884362034 | 0.1248 | 23.1834
91884362035 | 0.1658 | 15.1896
91884362036 | 0.4488 | 39.143
91884362037 | 0.0972 | 10.5453
91884362038 | 0.1005 | 5.1683
91884362039 | 0.0656 | 6.2517
91884362040 | 0.739 | 6.3252
91884362041 | 0.118 | 5.7455
91884362042 | 0.0719 | 4.2114
91884362043 | 0.0803 | 2.7465
91884362044 | 0.1402 | 8.5156
91884362045 | 0.092 | 6.6434
91884362046 | 0.3209 | 14.5431
91884362047 | 0.1775 | 9.4389
91884362048 | 0.2111 | 9.2646
91884362049 | 0.1052 | 7.2828
91884362050 | 0.1067 | 6.1732
91884362051 | 0.0417 | 4.0695
91884362052 | 0.1966 | 16.7299
91884362053 | 0.3921 | 12.1916
91884362054 | 0.5573 | 39.8211
91884362055 | 0.2718 | 24.0593
91884362056 | 0.1932 | 23.6607
91884362057 | 0.3461 | 36.3603
91884362058 | 0.1772 | 15.8236
91884362059 | 0.2452 | 5.311
91884362060 | 0.972 | 9.3986
91884362061 | 0.9051 | 10.0265
91884362062 | 0.1785 | 3.1311
91884362063 | 0.5225 | 9.8022
91884362064 | 0.0991 | 3.4578
91884362065 | 0.1005 | 4.2312
91884362066 | 0.1778 | 9.5292
91884362067 | 0.2067 | 3.2994
91884362068 | 0.2698 | 10.7273
91884362069 | 0.2819 | 11.3027
91884362070 | 0.4688 | 11.2937
91884362071 | 0.7668 | 7.0799
91884362072 | 0.2634 | 13.6998
91884362073 | 0.2991 | 5.3665
91884362074 | 1.4 | 8.8779
91884362075 | 0.3531 | 5.6527
91884362076 | 0.3127 | 5.8693
91884362077 | 0.1327 | 7.3824
91884362078 | 0.5672 | 5.7436
91884362079 | 0.3129 | 3.2383
91884362080 | 0.232 | 28.8217
91884362081 | 0.4701 | 6.7823
91884362082 | 0.0696 | 3.0373
91884362083 | 2.4335 | 27.5775
91884362084 | 0.3078 | 6.4604
91884362085 | 0.1516 | 5.0057
91884362086 | 0.3289 | 7.6197
91884362087 | 0.2014 | 10.4753
91884362088 | 0.1464 | 11.3117
91884362089 | 0.1955 | 10.9952
91884362090 | 0.7715 | 16.3643
91884362091 | 0.9148 | 14.409
91884362092 | 0.1563 | 7.5337
91884362093 | 0.148 | 6.2056
91884362094 | 0.401 | 9.273
91884362095 | 0.2421 | 8.049
91884362096 | 0.2108 | 12.1097
91884362097 | 0.2782 | 17.713
91884362098 | 0.2515 | 11.6376
91884362099 | 0.2458 | 8.9576
91884362100 | 0.2159 | 27.6922
91884362101 | 0.3265 | 17.6891
91884362102 | 1.6335 | 24.4921
91884362103 | 0.2857 | 13.4754
91884362104 | 0.1835 | 4.614
91884362105 | 0.1326 | 2.712
91884362106 | 0.9151 | 6.3353
91884362107 | 0.2419 | 4.4843
91884362108 | 0.7738 | 29.1289
91884362109 | 0.2458 | 11.5901
91884362110 | 0.1002 | 13.0229
91884362111 | 0.1149 | 7.7989
91884362112 | 0.1499 | 9.9695
91884362113 | 0.1087 | 5.7165
91884362114 | 0.1193 | 4.1581
91884362115 | 0.2051 | 7.4076
91884362116 | 0.1173 | 3.7388
91884362117 | 0.0791 | 3.693
91884362118 | 0.1089 | 5.5086
91884362119 | 0.0817 | 1.8668
91884362120 | 0.0577 | 6.451
91884362121 | 0.0604 | 5.4363
91884362122 | 0.0635 | 5.7644
91884362123 | 0.0312 | 2.0763
91884362124 | 0.0517 | 2.9812
91884362125 | 0.0497 | 3.3322
91884362126 | 0.084 | 4.6792
91884362127 | 0.1609 | 6.1211
91884362128 | 0.2108 | 11.8495
91884362129 | 0.0675 | 3.4387
91884362130 | 0.0947 | 4.3121
91884362131 | 0.4008 | 12.4208