## MSA202404201484
MSA202404201484
PROJECT | SAN AGUSTIN
REFERENCE | 1484
DATE DELIVERED | 2024-04-23 12:52
DATE REPORTED | 2024-04-20 09:57
INSTRUCTIONS | Au (FAAAm), Ag (FAAAm)
| Au | Ag
| FAAA | FAAA
SAMPLE | ppm | ppm
91884363001 | 0.0137 | 0.3912
91884363002 | 0.0177 | 0.252
91884363003 | 0.0113 | 0.3988
91884363004 | 0.0125 | 0.1998
91884363005 | 0.0243 | 0.6072
91884363006 | 0.0092 | 0.1315
91884363007 | 0.0218 | 0.2147
91884363008 | 0.0708 | 1.852
91884363009 | 0.3306 | 3.0972
91884363010 | 0.0139 | 0.1313
91884363011 | 0.0112 | 0.392
91884363012 | 0.0577 | 1.3681
91884363013 | 0.0132 | 0.4302
91884363014 | 0.0021 | 0.2516
91884363015 | 0.008 | 0.1264
91884363016 | 0.0086 | 0.0818
91884363017 | 0.0092 | 2.2533
91884363018 | 0.0121 | 0.3644
91884363019 | 0.0501 | 1.0742
91884363020 | 0.196 | 27.4489
91884363021 | 0.0074 | 0.0355
91884363022 | 0.008 | 0.3033
91884363023 | 0.0021 | 0.0635
91884363024 | 0.02 | 0.0791
91884363025 | 0.02 | 0.0435
91884363026 | 0.0109 | 0.6958
91884363027 | 0.0021 | 0.3949
91884363028 | 0.015 | 0.0058
91884363029 | 0.009 | 0.379
91884363030 | 0.0241 | 0.4457
91884363031 | 0.0108 | 0.2297
91884363032 | 0.0112 | 0.1355
91884363033 | 0.0043 | 0.3034
91884363034 | 0.0116 | 0.2205
91884363035 | 0.0003 | 0.2315
91884363036 | 0.0075 | 0.3172
91884363037 | 0.0457 | 0.6317
91884363038 | 0.0835 | 0.85
91884363039 | 0.0853 | 2.4103
91884363040 | 0.7095 | 6.3431
91884363041 | 0.0357 | 1.2416
91884363042 | 0.0757 | 2.0709
91884363043 | 0.1269 | 2.2381
91884363044 | 0.1537 | 1.9349
91884363045 | 0.0346 | 0.9684
91884363046 | 0.0616 | 1.9982
91884363047 | 0.0222 | 1.4548
91884363048 | 0.0982 | 2.2809
91884363049 | 0.0681 | 1.324
91884363050 | 0.0085 | 0.2639
91884363051 | 0.0114 | 0.2652
91884363052 | 0.021 | 0.5212
91884363053 | 0.0117 | 0.3603
91884363054 | 0.012 | 0.1776
91884363055 | 0.0105 | 0.3743
91884363056 | 0.0081 | 0.001
91884363057 | 0.0178 | 0.433
91884363058 | 0.0046 | 0.0397
91884363059 | 0.0062 | 0.0806
91884363060 | 0.0079 | 0.1432
91884363061 | 0.0089 | 0.0652
91884363062 | 0.02 | 0.0764
91884363063 | 0.0337 | 0.6811
91884363064 | 0.0053 | 0.0774
91884363065 | 0.02 | 0.2052
91884363066 | 0.0143 | 0.4645
91884363067 | 0.0062 | 0.001
91884363068 | 0.0011 | 0.0464
91884363069 | 0.0018 | 0.2076
91884363070 | 0.02 | 0.0849
91884363071 | 0.02 | 0.0825
91884363072 | 0.0088 | 0.0711
91884363073 | 0.0223 | 0.1314
91884363074 | 0.008 | 0.2937
91884363075 | 0.0065 | 0.1801
91884363076 | 0.0106 | 0.0981
91884363077 | 0.0057 | 0.3217
91884363078 | 0.0101 | 0.4165
91884363079 | 0.02 | 0.1633
91884363080 | 0.2336 | 26.8377
91884363081 | 0.0071 | 0.0341
91884363082 | 0.0087 | 0.2575
91884363083 | 0.0155 | 0.2327
91884363084 | 0.0159 | 0.4135
91884363085 | 0.0116 | 0.3099
91884363086 | 0.0097 | 0.1161
91884363087 | 0.0149 | 0.266
91884363088 | 0.013 | 0.3069
91884363089 | 0.009 | 0.3318
91884363090 | 0.0108 | 0.8927
91884363091 | 0.1771 | 1.2829