## MSA202404211491
MSA202404211491
PROJECT | SAN AGUSTIN
REFERENCE | 1491
DATE DELIVERED | 2024-04-24 16:36
DATE REPORTED | 2024-04-21 10:11
INSTRUCTIONS | Au (FAAAm), Ag (FAAAm)
| Au | Ag
| FAAA | FAAA
SAMPLE | ppm | ppm
91884363092 | 0.0474 | 0.826
91884363093 | 0.0747 | 1.9529
91884363094 | 0.0731 | 1.2392
91884363095 | 0.1717 | 2.0235
91884363096 | 0.0246 | 1.0472
91884363097 | 0.0049 | 0.2108
91884363098 | 0.02 | 0.2887
91884363099 | 0.0043 | 0.1017
91884363100 | 0.0041 | 0.001
91884363101 | 0.0042 | 0.382
91884363102 | 0.0151 | 0.4413
91884363103 | 0.0032 | 0.2436
91884363104 | 0.0023 | 0.417
91884363105 | 0.0032 | 0.453
91884363106 | 0.02 | 0.2783
91884363107 | 0.0071 | 0.3177
91884363108 | 0.004 | 0.0822
91884363109 | 0.0024 | 0.1907
91884363110 | 0.012 | 0.2287
91884363111 | 0.0062 | 0.1112
91884363112 | 0.018 | 0.2075
91884363113 | 0.0256 | 0.1458
91884363114 | 0.024 | 0.0762
91884363115 | 0.0586 | 0.1107
91884363116 | 0.0474 | 0.2054
91884363117 | 0.0069 | 0.2264
91884363118 | 0.0037 | 0.1778
91884363119 | 0.0032 | 0.19
91884363120 | 0.0019 | 0.1821
91884363121 | 0.0038 | 0.1479
91884363122 | 0.0048 | 0.1999
91884363123 | 0.0069 | 0.2682
91884363124 | 0.0055 | 0.1909
91884363125 | 0.0017 | 0.3108
91884363126 | 0.0087 | 0.2117
91884363127 | 0.0086 | 0.1906
91884363128 | 0.0036 | 0.1272
91884363129 | 0.0023 | 0.0677
91884363130 | 0.0042 | 0.2984
91884363131 | 0.0017 | 0.2019
91884363132 | 0.0213 | 0.7802
91884363133 | 0.0244 | 0.8929
91884363134 | 0.0865 | 2.1055
91884363135 | 0.0118 | 0.2826
91884363136 | 0.0083 | 0.6395
91884363137 | 0.0193 | 0.9642
91884363138 | 0.0021 | 0.2434
91884363139 | 0.0152 | 0.5636
91884363140 | 0.7279 | 6.5638
91884363141 | 0.02 | 0.0479
91884363142 | 0.0036 | 0.001
91884363143 | 0.02 | 0.129
91884363144 | 0.02 | 0.1501
91884363145 | 0.02 | 0.4155
91884363146 | 0.0101 | 0.2668
91884363147 | 0.0147 | 0.1268
91884363148 | 0.0145 | 0.1494
91884363149 | 0.012 | 0.001
91884363150 | 0.0292 | 0.1042
91884363151 | 0.0564 | 0.0779
91884363152 | 0.0128 | 0.0663
91884363153 | 0.0254 | 0.0307
91884363154 | 0.0169 | 0.3069
91884363155 | 0.0074 | 0.1058
91884363156 | 0.004 | 0.2206
91884363157 | 0.0111 | 0.2657
91884363158 | 0.0103 | 0.2445
91884363159 | 0.0148 | 0.0464
91884363160 | 0.2259 | 26.8149
91884363161 | 0.0086 | 0.1031
91884363162 | 0.0147 | 0.3085
91884363163 | 0.0055 | 0.1553
91884363164 | 0.0008 | 0.2363
91884363165 | 0.0047 | 0.2095
91884363166 | 0.0018 | 0.0812
91884363167 | 0.0037 | 0.1202
91884363168 | 0.0042 | 0.1967
91884363169 | 0.0119 | 0.1145
91884363170 | 0.0521 | 0.0356
91884363171 | 0.0334 | 0.1347
91884363172 | 0.0421 | 0.394
91884363173 | 0.0443 | 0.2801
91884363174 | 0.0341 | 0.2458
91884363175 | 0.0337 | 0.2157
91884363176 | 0.0113 | 0.0945
91884363177 | 0.0257 | 0.1212
91884363178 | 0.041 | 0.311
91884363179 | 0.0264 | 0.3273
91884363180 | 0.0457 | 0.257
91884363181 | 0.0293 | 0.3576
91884363182 | 0.0474 | 0.3033
91884363183 | 0.0485 | 0.3263
91884363184 | 0.0417 | 0.2387
91884363185 | 0.0454 | 0.4005
91884363186 | 0.059 | 0.2317
91884363187 | 0.05 | 0.2931
91884363188 | 0.0618 | 0.2384
91884363189 | 0.1119 | 0.372
91884363190 | 0.0254 | 0.2727
91884363191 | 0.0668 | 0.5529
91884363192 | 0.0741 | 0.6806
91884363193 | 0.2137 | 0.6237
91884363194 | 0.0299 | 0.2082
91884363195 | 0.155 | 0.7508
91884363196 | 0.3733 | 0.8847
91884363197 | 0.1875 | 0.7618
91884363198 | 0.1 | 0.6919
91884363199 | 0.1267 | 0.414
91884363200 | 0.02 | 0.1051
91884363201 | 0.1163 | 0.6613
91884363202 | 0.1475 | 0.7496
91884363203 | 0.0675 | 0.6256
91884363204 | 0.1803 | 0.7952
91884363205 | 0.3498 | 0.1841
91884363206 | 0.2038 | 2.3841
91884363207 | 0.1088 | 0.8149
91884363208 | 0.1135 | 0.9084
91884363209 | 0.1524 | 0.7432
91884363210 | 0.1184 | 0.8042
91884363211 | 0.1613 | 1.0598
91884363212 | 0.2576 | 4.244
91884363213 | 0.185 | 4.1764
91884363214 | 0.0982 | 3.9436
91884363215 | 0.1019 | 8.8009
91884363216 | 0.1301 | 3.0337
91884363217 | 0.1788 | 5.391
91884363218 | 0.1829 | 4.4074
91884363219 | 0.1154 | 1.8919
91884363220 | 0.6678 | 5.9407
91884363221 | 0.1262 | 3.9988
91884363222 | 0.283 | 3.012
91884363223 | 0.152 | 2.1338
91884363224 | 0.1349 | 3.8589
91884363225 | 0.0714 | 2.43
91884363226 | 0.1282 | 2.9134
91884363227 | 0.1291 | 4.5726
91884363228 | 0.1645 | 3.9614
91884363229 | 0.0929 | 2.5075
91884363230 | 0.0569 | 2.2988
91884363231 | 0.1376 | 5.4109
91884363232 | 0.0997 | 3.407
91884363233 | 0.2238 | 4.0021
91884363234 | 0.0988 | 3.3285
91884363235 | 0.07 | 3.9107
91884363236 | 0.1905 | 2.3441
91884363237 | 0.1125 | 6.7776
91884363238 | 0.1043 | 2.9951
91884363239 | 0.1294 | 5.6102
91884363240 | 0.087 | 6.0471
91884363241 | 0.1232 | 2.6829
91884363242 | 0.1106 | 4.8671
91884363243 | 0.0626 | 6.764
91884363244 | 0.0762 | 2.7691
91884363245 | 0.1626 | 3.6394
91884363246 | 0.1279 | 3.7681
91884363247 | 0.0609 | 7.4724
91884363248 | 0.0367 | 10.4454
91884363249 | 0.0894 | 13.3892
91884363250 | 0.0355 | 4.0282
91884363251 | 0.0193 | 4.245
91884364001 | 0.1168 | 2.4051
91884364002 | 0.113 | 2.181
91884364003 | 0.0385 | 1.4547
91884364004 | 0.0724 | 2.6334
91884364005 | 0.0294 | 1.7447
91884364006 | 0.0485 | 1.4241
91884364007 | 0.021 | 1.2678
91884364008 | 0.0446 | 1.4924
91884364009 | 0.077 | 1.9381
91884364010 | 0.0077 | 0.4233
91884364011 | 0.0072 | 0.3157
91884364012 | 0.0002 | 0.1097
91884364013 | 0.0125 | 0.1968
91884364014 | 0.0077 | 0.4097
91884364015 | 0.0595 | 1.5634
91884364016 | 0.0701 | 2.2359
91884364017 | 0.0363 | 1.8398
91884364018 | 2.5335 | 10.9084
91884364019 | 0.0652 | 2.5818
91884364020 | 0.0069 | 0.001
91884364021 | 0.0288 | 1.9556
91884364022 | 0.0682 | 1.7675
91884364023 | 0.1924 | 1.7947
91884364024 | 0.0383 | 2.56
91884364025 | 0.0265 | 0.839