## MSA202404221506
MSA202404221506
PROJECT | SAN AGUSTIN
REFERENCE | 1506
DATE DELIVERED | 2024-04-23 13:12
DATE REPORTED | 2024-04-22 08:59
INSTRUCTIONS | Au (FAAAm), Ag (FAAAm)
| Au | Ag
| FAAA | FAAA
SAMPLE | ppm | ppm
91884363252 | 0.0959 | 2.8769
91884363253 | 0.1414 | 4.3462
91884363254 | 0.0629 | 5.3259
91884363255 | 0.0758 | 5.0481
91884363256 | 0.0649 | 6.1347
91884363257 | 0.0471 | 1.8869
91884363258 | 0.0687 | 5.6316
91884363259 | 0.0195 | 7.5584
91884363260 | 0.2175 | 27.7814
91884363261 | 0.0129 | 3.3399
91884363262 | 0.0349 | 2.7337
91884363263 | 0.0356 | 5.4691
91884363264 | 0.0259 | 4.2227
91884363265 | 0.0345 | 4.0987
91884363266 | 0.0206 | 3.4126
91884363267 | 0.3213 | 3.9066
91884363268 | 0.0287 | 3.7842
91884363269 | 0.0323 | 5.4888
91884363270 | 0.0395 | 5.4705
91884363271 | 0.0534 | 3.6856
91884363272 | 0.0289 | 1.2263
91884363273 | 0.0276 | 1.7905
91884363274 | 0.1598 | 2.098
91884363275 | 0.4653 | 3.8072
91884363276 | 0.0425 | 1.9164
91884363277 | 0.0132 | 1.667
91884363278 | 0.0482 | 1.4144
91884363279 | 0.0386 | 1.6106
91884363280 | 0.0021 | 0.001
91884363281 | 0.031 | 1.0051
91884363282 | 0.03 | 2.0984
91884363283 | 0.0371 | 0.8538
91884363284 | 0.0405 | 1.0816
91884363285 | 0.0507 | 1.2379
91884363286 | 0.4367 | 1.5713
91884363287 | 0.0588 | 1.495
91884363288 | 0.0754 | 1.2704
91884363289 | 0.04 | 2.7205
91884363290 | 0.0319 | 1.6616
91884363291 | 0.03 | 2.1355
91884363292 | 0.0262 | 2.1887
91884363293 | 0.035 | 2.1857
91884363294 | 0.7356 | 3.5182
91884363295 | 0.0544 | 2.1759
91884363296 | 0.0432 | 0.9242
91884363297 | 0.0463 | 1.1032
91884363298 | 0.046 | 1.1785
91884363299 | 0.0242 | 1.4119
91884363300 | 0.0382 | 1.4166
91884363301 | 0.0281 | 1.0849
91884363302 | 0.0317 | 1.4385
91884363303 | 0.0319 | 2.888
91884363304 | 0.0269 | 2.9476
91884363305 | 0.0598 | 11.9565
91884363306 | 0.0145 | 23.1444
91884363307 | 0.0304 | 6.0742
91884363308 | 0.0435 | 3.44
91884363309 | 0.004 | 2.8489
91884363310 | 0.0089 | 4.3441
91884363311 | 0.0132 | 7.1953
91884363312 | 0.0162 | 2.568
91884363313 | 0.0065 | 4.7049
91884363314 | 0.0117 | 1.674
91884363315 | 0.0317 | 1.6698
91884363316 | 0.0384 | 1.127
91884363317 | 0.0343 | 1.5334
91884363318 | 0.0193 | 2.4696
91884363319 | 0.0121 | 2.5895
91884363320 | 0.0015 | 0.001
91884363321 | 0.0079 | 3.5151
91884363322 | 0.0077 | 5.2115
91884363323 | 0.0316 | 5.8365
91884363324 | 0.0147 | 6.341
91884363325 | 0.0478 | 2.6768
91884363326 | 0.0232 | 5.1416
91884363327 | 0.018 | 5.9345
91884363328 | 0.014 | 4.4587
91884363329 | 0.0176 | 4.07
91884363330 | 0.0394 | 4.182
91884363331 | 0.2569 | 2.4145
91884363332 | 0.042 | 4.0707
91884363333 | 0.0264 | 3.5044
91884363334 | 0.0136 | 5.9741
91884363335 | 0.022 | 13.6003
91884363336 | 0.0264 | 7.6373
91884363337 | 0.0113 | 6.8947
91884363338 | 0.0166 | 4.5515
91884363339 | 0.0155 | 4.8967
91884363340 | 0.7083 | 6.0527
91884363341 | 0.0093 | 2.5626
91884363342 | 0.0321 | 4.2228
91884363343 | 0.028 | 4.1824
91884363344 | 0.059 | 6.4444
91884363345 | 0.0314 | 3.413
91884363346 | 0.0156 | 2.77
91884363347 | 0.0221 | 2.5818
91884363348 | 0.007 | 4.5886
91884363349 | 0.0268 | 5.5504
91884363350 | 0.0345 | 9.034
91884363351 | 0.0152 | 3.5371
91884363352 | 0.0552 | 8.8046
91884363353 | 0.065 | 7.8412
91884363354 | 0.0502 | 5.9698
91884363355 | 0.3281 | 2.9773
91884363356 | 0.063 | 4.3843
91884363357 | 0.1414 | 3.8343
91884363358 | 0.5505 | 5.0116
91884363359 | 0.0994 | 4.8192
91884363360 | 0.0544 | 5.0729
91884363361 | 0.0724 | 5.5703
91884363362 | 0.0549 | 9.2839
91884363363 | 0.06 | 2.1851
91884363364 | 0.6175 | 6.3417
91884363365 | 0.0279 | 1.7965
91884363366 | 0.0222 | 4.03