## MSA202404221507
MSA202404221507
PROJECT | SAN AGUSTIN
REFERENCE | 1507
DATE DELIVERED | 2024-04-26 13:25
DATE REPORTED | 2024-04-22 09:04
INSTRUCTIONS | Au (FAAAm), Ag (FAAAm)
| Au | Ag
| FAAA | FAAA
SAMPLE | ppm | ppm
91860511001 | 0.4683 | 15.8174
91860511002 | 0.4195 | 11.97
91860511003 | 0.3617 | 12.911
91860511004 | 0.2101 | 9.8235
91860511005 | 0.1939 | 9.6258
91860511006 | 0.1577 | 13.0009
91860511007 | 0.2069 | 15.4969
91860511008 | 0.7304 | 35.4386
91860511009 | 0.5663 | 59.3302
91860511010 | 0.6459 | 38.7869
91860511011 | 0.4498 | 6.9009
91860511012 | 0.4975 | 9.0698
91860511013 | 0.118 | 9.1475
91860511014 | 0.2403 | 6.1926
91860511015 | 0.062 | 4.3452
91860511016 | 0.0414 | 3.6479
91860511017 | 0.1495 | 4.1405
91860511018 | 0.1149 | 5.9222
91860511019 | 0.0932 | 2.6674
91860511020 | 0.0095 | 0.001
91860511021 | 0.1706 | 6.7182
91860511022 | 0.3128 | 14.0822
91860511023 | 0.0992 | 5.4049
91860511024 | 0.0433 | 4.7822
91860511025 | 0.0107 | 2.2234
91860511026 | 0.0523 | 5.7624
91860511027 | 0.079 | 4.6559
91860511028 | 0.1147 | 6.3097
91860511029 | 0.5667 | 15.8207
91860511030 | 0.6852 | 13.4329
91860511031 | 0.3454 | 7.1218
91860511032 | 0.1976 | 8.6647
91860511033 | 0.6086 | 23.437
91860511034 | 0.8466 | 28.8012
91860511035 | 0.2069 | 17.2808
91860511036 | 0.5775 | 21.1154
91860511037 | 0.3759 | 32.5528
91860511038 | 0.467 | 13.8339
91860511039 | 0.3867 | 23.5027
91860511040 | 0.721 | 6.4532
91860511041 | 1.1 | 63.7072
91860511042 | 0.4244 | 16.0807
91860511043 | 0.5149 | 24.1873
91860511044 | 0.3429 | 18.7417
91860511045 | 0.21 | 8.8054
91860511046 | 0.1369 | 8.9206
91860511047 | 0.356 | 16.3887
91860511048 | 0.6242 | 36.7819
91860511049 | 0.4354 | 16.1005
91860511050 | 0.8249 | 33.4647
91860511051 | 0.9466 | 10.5961
91860511052 | 0.6615 | 6.8334
91860511053 | 0.0756 | 3.3835
91860511054 | 0.1745 | 7.6831
91860511055 | 0.1111 | 6.5454
91860511056 | 0.1075 | 19.2146
91860511057 | 0.0448 | 11.3768
91860511058 | 0.0285 | 5.5178
91860511059 | 0.0711 | 4.5342
91860511060 | 0.4271 | 12.8291
91860511061 | 0.4085 | 19.3977
91860511062 | 0.1615 | 5.4118
91860511063 | 0.4274 | 8.5302
91860511064 | 0.0948 | 10.8086
91860511065 | 0.125 | 4.6345
91860511066 | 0.0989 | 8.411
91860511067 | 0.1786 | 5.4728
91860511068 | 0.1129 | 5.098
91860511069 | 0.2245 | 4.1141
91860511070 | 0.2014 | 4.4194
91860511071 | 0.22 | 6.7833
91860511072 | 0.2647 | 12.735
91860511073 | 0.3455 | 12.3521
91860511074 | 0.3053 | 13.3444
91860511075 | 0.171 | 5.8158
91860511076 | 0.1953 | 11.3603
91860511077 | 0.1726 | 13.6884
91860511078 | 0.1946 | 12.7235
91860511079 | 0.394 | 21.6968
91860511080 | 0.2217 | 27.8379
91860511081 | 0.2719 | 13.0668