## MSA202404231511
MSA202404231511
PROJECT | SAN AGUSTIN
REFERENCE | 1511
DATE DELIVERED | 2024-04-25 10:46
DATE REPORTED | 2024-04-23 08:30
INSTRUCTIONS | Au (FAAAm), Ag (FAAAm)
| Au | Ag
| FAAA | FAAA
SAMPLE | ppm | ppm
91860511082 | 0.5825 | 12.0796
91860511083 | 0.3056 | 11.6696
91860511084 | 0.2407 | 9.3425
91860511085 | 0.2346 | 13.0443
91860511086 | 0.2966 | 21.6775
91860511087 | 0.1397 | 5.2813
91860511088 | 0.0975 | 6.931
91860511089 | 0.2313 | 10.2183
91860511090 | 0.338 | 15.8772
91860511091 | 0.4772 | 8.7788
91860511092 | 0.3814 | 6.9061
91860511093 | 0.1384 | 3.3662
91860511094 | 0.1193 | 3.1746
91860511095 | 0.0842 | 4.8361
91860511096 | 0.079 | 4.771
91860511097 | 0.077 | 7.5672
91860511098 | 0.0819 | 9.6957
91860511099 | 0.4282 | 10.7957
91860511100 | 0.0036 | 0.1422
91860511101 | 0.1675 | 15.7106
91860511102 | 0.145 | 6.0456
91860511103 | 0.3189 | 11.6729
91860511104 | 0.2934 | 7.7726
91860511105 | 0.0915 | 3.9072
91860511106 | 0.0686 | 3.5274
91860511107 | 0.0707 | 2.4898
91860511108 | 0.1088 | 6.6546
91860511109 | 0.1014 | 2.2359
91860511110 | 0.3545 | 3.6715
91860511111 | 0.6377 | 9.3662
91860511112 | 0.2849 | 4.1226
91860511113 | 0.1692 | 8.7967
91860511114 | 0.6274 | 13.0316
91860511115 | 0.1399 | 4.9325
91860511116 | 0.2798 | 8.9783
91860511117 | 0.1857 | 11.2759
91860511118 | 0.1914 | 18.0814
91860511119 | 0.1321 | 7.0924
91860511120 | 0.2525 | 16.4296
91860511121 | 0.2174 | 10.2165
91860511122 | 0.5915 | 10.9718
91860511123 | 0.1432 | 2.2418
91860511124 | 0.2102 | 7.3877
91860511125 | 0.1487 | 6.6707
91860511126 | 0.5186 | 8.7495
91860511127 | 0.3444 | 8.2378
91860511128 | 0.1313 | 3.2235
91860511129 | 0.2408 | 4.473
91860511130 | 0.4029 | 5.3832
91860511131 | 0.2083 | 1.1031
91860511132 | 0.2093 | 3.7324
91860511133 | 0.4997 | 22.4579
91860511134 | 0.2369 | 6.0129
91860511135 | 0.1789 | 6.7752
91860511136 | 0.2465 | 10.1842
91860511137 | 0.157 | 4.8965
91860511138 | 0.2131 | 7.06
91860511139 | 0.2723 | 9.5874
91860511140 | 0.6742 | 6.1819
91860511141 | 0.1967 | 7.7531
91860511142 | 0.087 | 6.1217
91860511143 | 0.0692 | 2.9267
91860511144 | 0.3037 | 11.6343
91860511145 | 0.5579 | 28.4833
91860511146 | 0.1222 | 4.3834
91860511147 | 0.07 | 3.5766
91860511148 | 0.1827 | 3.2838
91860511149 | 0.0628 | 2.7688
91860511150 | 0.2622 | 14.0407
91860511151 | 0.1204 | 6.0855
91860511152 | 0.1131 | 3.2191
91860511153 | 0.1822 | 5.0433
91860511154 | 0.1561 | 2.8084
91860511155 | 0.2195 | 2.6895
91860511156 | 0.3554 | 4.5815
91860511157 | 1.3 | 13.2632
91860511158 | 0.4821 | 5.9391
91860511159 | 0.1551 | 4.2635
91860511160 | 0.214 | 28.1898
91860511161 | 0.2092 | 1.8911
91860511162 | 0.2324 | 4.4417
91860511163 | 0.1539 | 2.9855
91860511164 | 0.6107 | 70.1622
91860511165 | 0.1724 | 7.0066
91860511166 | 0.2512 | 10.4103
91860511167 | 0.298 | 13.5835
91860512001 | 0.3873 | 8.1022
91860512002 | 0.2332 | 9.5532
91860512003 | 0.0712 | 9.9964
91860512004 | 0.0837 | 5.0027
91860512005 | 0.0557 | 7.3116
91860512006 | 0.0464 | 2.9121
91860512007 | 0.0666 | 3.3324
91860512008 | 0.1199 | 3.8224
91860512009 | 0.1731 | 1.8967
91860512010 | 0.231 | 9.2563
91860512011 | 0.1007 | 2.0847
91860512012 | 0.0863 | 4.7379
91860512013 | 0.1918 | 6.1253
91860512014 | 1.133 | 14.685
91860512015 | 1.9 | 23.8686
91860512016 | 1.1 | 20.4304
91860512017 | 2.2335 | 38.3038
91860512018 | 2.1995 | 48.6369
91860512019 | 0.5101 | 9.1469
91860512020 | 0.0077 | 0.001
91860512021 | 0.4636 | 13.1133
91860512022 | 0.4873 | 14.8258
91860512023 | 1.6665 | 42.9376
91860512024 | 1.4335 | 46.0278
91860512025 | 0.7281 | 59.2443
91860512026 | 0.5016 | 32.5335
91860512027 | 0.7406 | 67.8573
91860512028 | 0.3609 | 28.7055
91860512029 | 0.9946 | 26.4326
91860512030 | 0.2733 | 21.3561
91860512031 | 0.2519 | 18.7642
91860512032 | 0.2263 | 14.7379
91860512033 | 0.435 | 11.3303
91860512034 | 0.1716 | 10.2005
91860512035 | 0.2507 | 10.4016
91860512036 | 0.4435 | 30.348
91860512037 | 0.2896 | 42.0487
91860512038 | 0.3498 | 10.1923
91860512039 | 0.312 | 6.0885
91860512040 | 0.6748 | 6.2118