## MSA202404241513
MSA202404241513
PROJECT | SAN AGUSTIN
REFERENCE | 1513
DATE DELIVERED | 2024-04-26 14:03
DATE REPORTED | 2024-04-24 09:26
INSTRUCTIONS | Au (FAAAm), Ag (FAAAm)
| Au | Ag
| FAAA | FAAA
SAMPLE | ppm | ppm
91878369001 | 0.0543 | 4.1495
91878369002 | 0.0412 | 3.4131
91878369003 | 0.0455 | 1.7032
91878369004 | 0.0451 | 2.9628
91878369005 | 0.0589 | 4.207
91878369006 | 0.027 | 2.8512
91878369007 | 0.0304 | 2.2979
91878369008 | 0.0273 | 1.6504
91878369009 | 0.0176 | 1.598
91878369010 | 0.0212 | 2.2603
91878369011 | 0.0116 | 0.7627
91878369012 | 0.0335 | 1.0274
91878369013 | 0.0849 | 1.9667
91878369014 | 0.0325 | 1.9922
91878369015 | 0.0253 | 1.7945
91878369016 | 0.0221 | 1.2413
91878369017 | 0.0227 | 1.0727
91878369018 | 0.0385 | 1.7155
91878369019 | 0.018 | 0.645
91878369020 | 0.0024 | 0.001
91878369021 | 0.0178 | 0.5664
91878369022 | 0.0258 | 0.8068
91878369023 | 0.1013 | 7.1722
91878369024 | 0.0204 | 0.8957
91878369025 | 0.0247 | 0.7515
91878369026 | 0.012 | 0.5036
91878369027 | 0.0109 | 0.6014
91878369028 | 0.035 | 1.1866
91878369029 | 0.1039 | 4.2699
91878369030 | 0.0152 | 0.9896
91878369031 | 0.0151 | 1.1028
91878369032 | 0.0292 | 0.732