## MSA202404241514
MSA202404241514
PROJECT | SAN AGUSTIN
REFERENCE | 1514
DATE DELIVERED | 2024-04-28 09:53
DATE REPORTED | 2024-04-24 09:27
INSTRUCTIONS | Au (FAAAm), Ag (FAAAm)
| Au | Ag
| FAAA | FAAA
SAMPLE | ppm | ppm
91884365001 | 0.3821 | 10.765
91884365002 | 0.6378 | 12.4635
91884365003 | 0.0566 | 3.4255
91884365004 | 0.11 | 5.4376
91884365005 | 0.0399 | 2.5122
91884365006 | 0.4558 | 22.9236
91884365007 | 0.1295 | 4.9957
91884365008 | 0.6664 | 8.0522
91884365009 | 0.0468 | 5.3229
91884365010 | 0.0357 | 2.3775
91884365011 | 0.0506 | 2.3264
91884365012 | 0.1539 | 14.9594
91884365013 | 0.0836 | 6.3257
91884365014 | 0.1351 | 12.8715
91884365015 | 0.05 | 2.9636
91884365016 | 0.2274 | 16.6909
91884365017 | 0.1413 | 7.5508
91884365018 | 0.1309 | 5.9732
91884365019 | 0.0653 | 12.0411
91884365020 | 0.0024 | 0.1179
91884365021 | 0.0627 | 15.5204
91884365022 | 1 | 47.9132
91884365023 | 0.1029 | 4.9475
91884365024 | 0.128 | 6.4271
91884365025 | 0.1645 | 26.8528
91884365026 | 0.6893 | 75.5039
91884365027 | 0.2093 | 17.975
91884365028 | 0.3083 | 34.8041
91884365029 | 0.0569 | 19.5752
91884365030 | 0.0746 | 25.88
91884365031 | 0.5574 | 75.306
91884365032 | 0.4706 | 29.3742
91884365033 | 0.0906 | 33.8328
91884365034 | 0.0622 | 18.1402
91884365035 | 0.4834 | 83.4093
91884365036 | 0.1155 | 4.9519
91884365037 | 0.3961 | 27.7992
91884365038 | 0.0498 | 2.7231
91884365039 | 0.0497 | 4.1424
91884365040 | 0.6822 | 6.1181
91884365041 | 0.577 | 33.781
91884365042 | 0.1377 | 7.3038
91884365043 | 0.5522 | 6.7659
91884365044 | 0.144 | 5.8191
91884365045 | 0.1746 | 16.3794
91884365046 | 0.4903 | 22.0942
91884365047 | 0.4488 | 23.4974
91884365048 | 0.1301 | 4.6652
91884365049 | 1.133 | 13.2204
91884365050 | 0.1041 | 17.6558
91884365051 | 0.1503 | 29.387
91884365052 | 0.077 | 17.0938
91884365053 | 0.1348 | 19.8915
91884365054 | 0.0877 | 39.0973
91884365055 | 0.1013 | 25.7482
91884365056 | 0.0497 | 22.5332
91884365057 | 0.0487 | 6.8828
91884365058 | 0.1139 | 14.8854
91884365059 | 0.0414 | 11.5913
91884365060 | 0.0604 | 22.7125
91884365061 | 0.0608 | 19.7786
91884365062 | 0.1097 | 2.1134
91884365063 | 0.0595 | 2.5113
91884365064 | 0.0457 | 7.1775
91884365065 | 0.062 | 17.4238
91884365066 | 0.0441 | 20.0529
91884365067 | 0.2309 | 5.2086
91884365068 | 0.0698 | 11.9494
91884365069 | 0.3941 | 15.1095
91884365070 | 0.2246 | 6.832
91884365071 | 0.1126 | 5.933
91884365072 | 0.3352 | 19.1454
91884365073 | 0.1001 | 6.1379
91884365074 | 0.041 | 7.1814
91884365075 | 0.1994 | 13.8743
91884365076 | 0.1054 | 32.9832
91884365077 | 0.2121 | 17.8515
91884365078 | 0.3122 | 20.3539
91884365079 | 0.1275 | 14.1173
91884365080 | 0.195 | 28.5106
91884365081 | 0.1432 | 24.3915
91884365082 | 0.1666 | 27.9051
91884365083 | 0.0988 | 26.5328
91884365084 | 0.1073 | 14.4937
91884365085 | 0.1079 | 13.3985
91884365086 | 0.1074 | 6.2083
91884365087 | 0.0985 | 6.4302
91884365088 | 0.2181 | 18.0099
91884365089 | 0.1941 | 19.3837
91884365090 | 0.3663 | 12.0771
91884365091 | 0.1276 | 5.1299
91884365092 | 0.3288 | 6.387
91884365093 | 0.0926 | 2.5156
91884365094 | 0.0561 | 1.8096
91884365095 | 0.0676 | 3.5487
91884365096 | 0.5318 | 13.5584
91884365097 | 0.1341 | 4.9019
91884365098 | 0.2804 | 7.9379
91884365099 | 0.1002 | 4.3836
91884365100 | 0.0028 | 0.001
91884365101 | 0.1009 | 4.508
91884365102 | 0.2289 | 6.7641
91884366001 | 0.1669 | 5.6359
91884366002 | 0.1561 | 6.6289
91884366003 | 0.2121 | 5.1641
91884366004 | 0.2641 | 8.1336
91884366005 | 0.7874 | 13.31
91884366006 | 1.3665 | 34.6107
91884366007 | 0.3452 | 8.1664
91884366008 | 0.2332 | 24.8525
91884366009 | 0.1893 | 9.9506
91884366010 | 0.1209 | 6.3483
91884366011 | 0.2509 | 6.4153
91884366012 | 0.2328 | 8.1104
91884366013 | 0.2881 | 12.7832
91884366014 | 0.1963 | 5.7568
91884366015 | 0.2253 | 8.2027
91884366016 | 0.2249 | 12.3212
91884366017 | 0.2595 | 13.536
91884366018 | 0.2067 | 10.4107
91884366019 | 0.2199 | 10.0445
91884366020 | 0.0038 | 0.0575
91884366021 | 0.1811 | 9.8199
91884366022 | 0.4113 | 14.9384
91884366023 | 0.2135 | 9.0774
91884366024 | 0.2859 | 11.047
91884366025 | 0.2928 | 8.2463
91884366026 | 0.3219 | 12.5353
91884366027 | 0.253 | 12.8244
91884366028 | 0.2325 | 16.266
91884366029 | 0.2713 | 17.0044
91884366030 | 0.1466 | 8.0297
91884366031 | 0.1684 | 3.8199
91884366032 | 0.2611 | 5.4217
91884366033 | 0.2516 | 10.3579
91884366034 | 0.1804 | 5.5858
91884366035 | 0.1512 | 3.4621
91884366036 | 0.1617 | 3.6116
91884366037 | 0.5154 | 7.5929
91884366038 | 0.3083 | 7.3111
91884366039 | 0.1769 | 5.383
91884366040 | 0.7313 | 5.9958
91884366041 | 0.2042 | 4.6287
91884366042 | 2.233 | 13.2014
91884366043 | 0.1306 | 5.5016
91884366044 | 0.1842 | 7.2127
91884366045 | 0.1613 | 4.1451
91884366046 | 0.3456 | 9.4506
91884366047 | 0.1848 | 9.7803
91884366048 | 0.2093 | 5.4799
91884366049 | 0.2477 | 6.5482
91884366050 | 0.2084 | 6.054
91884366051 | 0.4589 | 6.9047
91884366052 | 0.2734 | 3.7882
91884366053 | 0.1973 | 3.6224
91884366054 | 0.2498 | 5.2496
91884366055 | 0.2178 | 4.1557
91884366056 | 0.1651 | 4.5809
91884366057 | 0.1436 | 3.8267
91884366058 | 0.2163 | 5.6181
91884366059 | 0.903 | 10.5213